## Sheet1
C | Mn | Si | Al | B | N | Ca | P | Ni | S | Cr | Mo | Ti | V | Nb | Zn | Cu | Sn | W | Co | Zr | O | Mg | Ti* | UTS (MPa) | YS (MPa) | Total Elongation (%) | Engg. Strain | n-Value
0.1238991 | 0.3212619 | 0.1790975 | 0.04191667 | 0.0008259864 | 0.01551155 | 0.002227884 | 0 | 0.1419872 | 0 | 0.1602749 | 0.004342706 | 0.003525528 | 0.003312718 | 0.001816421 | 0 | 0 | 0 | 0 | 0 | 0 | 0 | 0 | 0 | 462 | 321 | 35 | 0.2333333 | 0.2097205
0.5713919 | 0.323941 | 0.005989336 | 0.02618353 | 0.0009336382 | 0.01657246 | 0.001678831 | 0 | 0.02006156 | 0 | 0.02264546 | 0.004908696 | 0.002319321 | 0.00217932 | 0.00119496 | 0 | 0 | 0 | 0 | 0 | 0 | 0 | 0 | 0 | 475 | 408 | 30 | 0.2 | 0.1823216
0.06014223 | 0.4631961 | 0.1157435 | 0.02677223 | 0.0001518729 | 0.009728346 | 0.0008192755 | 0 | 0.1468517 | 0 | 0.165766 | 0.003250983 | 0.003086827 | 0.002900498 | 0.001590394 | 0 | 0 | 0 | 0 | 0 | 0 | 0 | 0 | 0 | 633 | 402 | 24 | 0.16 | 0.14842
0.06693897 | 0.489599 | 0.1151607 | 0.04063335 | 0.0001690362 | 0.009784117 | 0.0009118627 | 0 | 0.1151916 | 0 | 0.1300281 | 0.02380513 | 0.003168454 | 0.002977197 | 0.00163245 | 0 | 0 | 0 | 0 | 0 | 0 | 0 | 0 | 0 | 625 | 385 | 29 | 0.1933333 | 0.1767505
0.06375388 | 0.4943486 | 0.1211794 | 0.02648796 | 0.001101909 | 0.01178419 | 0.00169835 | 0 | 0.11742 | 0 | 0.1325435 | 0.02270065 | 0.002843983 | 0.002672313 | 0.001465276 | 0 | 0 | 0 | 0 | 0 | 0 | 0 | 0 | 0 | 636 | 389 | 25 | 0.1666667 | 0.1541507
0.1484735 | 0.5736657 | 0.04040723 | 0.0456641 | 0.01049803 | 0.01643534 | 0.0008090203 | 0 | 0.01657297 | 0 | 0.01870754 | 0.09833621 | 0.01239597 | 0.01164771 | 0.006386645 | 0 | 0 | 0 | 0 | 0 | 0 | 0 | 0 | 0 | 632 | 553 | 15 | 0.1 | 0.09531018
0.06333662 | 0.3637191 | 0.330009 | 0.02349517 | 0.0002345779 | 0.008508745 | 0.000632713 | 0 | 0.08100797 | 0 | 0.09144167 | 0.02656036 | 0.004502933 | 0.004231124 | 0.00232 | 0 | 0 | 0 | 0 | 0 | 0 | 0 | 0 | 0 | 811 | 548 | 21 | 0.14 | 0.1310283
0.05356701 | 0.5855632 | 0.2061791 | 0.009538113 | 0 | 0 | 0 | 0.00415441 | 0 | 0.001204105 | 0.07523332 | 0.05364406 | 0.005376509 | 0 | 0.005540167 | 0 | 0 | 0 | 0 | 0 | 0 | 0 | 0 | 0 | 1004 | 635 | 13 | 0.08666667 | 0.08311491
0.07998227 | 0.5645604 | 0.1172767 | 0.017802 | 0 | 0 | 0 | 0.005759979 | 0 | 0.001070166 | 0.1570442 | 0.04591292 | 0.006307559 | 0 | 0.004283799 | 0 | 0 | 0 | 0 | 0 | 0 | 0 | 0 | 0 | 1005 | 630 | 12.7 | 0.08466667 | 0.08127272
0.09996749 | 0.5633919 | 0.1567599 | 0.02076685 | 0 | 0 | 0 | 0.006460846 | 0 | 0.0009154921 | 0.1069945 | 0.03531703 | 0.006410429 | 0 | 0.003015581 | 0 | 0 | 0 | 0 | 0 | 0 | 0 | 0 | 0 | 1057 | 667 | 12.5 | 0.08333333 | 0.08004271
0.1255366 | 0.5653845 | 0.09663792 | 0.02794122 | 0 | 0 | 0 | 0.005841622 | 0 | 0.0008465615 | 0.1322344 | 0.0331579 | 0.00787505 | 0 | 0.004544266 | 0 | 0 | 0 | 0 | 0 | 0 | 0 | 0 | 0 | 1033 | 632 | 13.3 | 0.08866667 | 0.08495371
0.05624964 | 0.5927521 | 0.1635812 | 0.01101736 | 0 | 0 | 0 | 0.004362462 | 0 | 0.001180113 | 0.1177219 | 0.03971303 | 0.008186357 | 0 | 0.005235855 | 0 | 0 | 0 | 0 | 0 | 0 | 0 | 0 | 0 | 1009 | 647 | 12.8 | 0.08533333 | 0.08188716
0.06798546 | 0.577201 | 0.1696046 | 0.01210545 | 0 | 0 | 0 | 0.006151411 | 0 | 0.001103707 | 0.1109788 | 0.04212651 | 0.009666888 | 0 | 0.003076235 | 0 | 0 | 0 | 0 | 0 | 0 | 0 | 0 | 0 | 1189 | 828 | 12.2 | 0.08133333 | 0.07819485
0.09996786 | 0.5706792 | 0.1187579 | 0.02076693 | 0 | 0 | 0 | 0.00646087 | 0 | 0.0008738821 | 0.1400941 | 0.02794783 | 0.01114861 | 0 | 0.003302791 | 0 | 0 | 0 | 0 | 0 | 0 | 0 | 0 | 0 | 1187 | 721 | 12.5 | 0.08333333 | 0.08004271
0.1024076 | 0.5462963 | 0.1839442 | 0.0227933 | 0 | 0 | 0 | 0.004765355 | 0 | 0.001918306 | 0.09249497 | 0.0320484 | 0.01002166 | 0 | 0.003309844 | 0 | 0 | 0 | 0 | 0 | 0 | 0 | 0 | 0 | 1195 | 805 | 12.5 | 0.08333333 | 0.08004271
0.1015071 | 0.5449448 | 0.12541 | 0.02409907 | 0 | 0 | 0 | 0.005248281 | 0 | 0.0009295918 | 0.152412 | 0.03402555 | 0.007924191 | 0 | 0.003499456 | 0 | 0 | 0 | 0 | 0 | 0 | 0 | 0 | 0 | 1245 | 811 | 11.6 | 0.07733333 | 0.07448885
0.05786496 | 0.5642309 | 0.2128231 | 0.01390959 | 0 | 0 | 0 | 0.004487738 | 0 | 0.00186436 | 0.09249771 | 0.04027399 | 0.007259866 | 0 | 0.004787745 | 0 | 0 | 0 | 0 | 0 | 0 | 0 | 0 | 0 | 1004 | 655 | 12.5 | 0.08333333 | 0.08004271
0.06829418 | 0.6221266 | 0.131432 | 0.01824064 | 0 | 0 | 0 | 0.00529658 | 0 | 0.001066076 | 0.08466376 | 0.0558538 | 0.007140283 | 0 | 0.005886103 | 0 | 0 | 0 | 0 | 0 | 0 | 0 | 0 | 0 | 1185 | 744 | 12.3 | 0.082 | 0.07881118
0.0878759 | 0.5331373 | 0.1644192 | 0.02102584 | 0 | 0 | 0 | 0.006389295 | 0 | 0.001316878 | 0.1418407 | 0.03217584 | 0.008268829 | 0 | 0.003550219 | 0 | 0 | 0 | 0 | 0 | 0 | 0 | 0 | 0 | 1188 | 765 | 12.4 | 0.08266667 | 0.07942713
0.1155866 | 0.5382616 | 0.1285244 | 0.02572661 | 0 | 0 | 0 | 0.005826835 | 0 | 0.0008227668 | 0.1310987 | 0.03950066 | 0.009571156 | 0 | 0.00508068 | 0 | 0 | 0 | 0 | 0 | 0 | 0 | 0 | 0 | 0 | 0 | 0 | 0 | 0
0.0762123 | 0.5522317 | 0.2095291 | 0.02084013 | 0 | 0 | 0 | 0.005066291 | 0 | 0.0009381461 | 0.08450366 | 0.03993271 | 0.007649411 | 0 | 0.0030966 | 0 | 0 | 0 | 0 | 0 | 0 | 0 | 0 | 0 | 1202 | 665 | 12.4 | 0.08266667 | 0.07942713
0.1030855 | 0.5662525 | 0.08266159 | 0.01892896 | 0 | 0 | 0 | 0.005496451 | 0 | 0.001255153 | 0.1735344 | 0.03242187 | 0.009700006 | 0 | 0.006663512 | 0 | 0 | 0 | 0 | 0 | 0 | 0 | 0 | 0 | 1183 | 732 | 12 | 0.08 | 0.07696104
0.1171025 | 0.5504412 | 0.1151857 | 0.02345761 | 0 | 0 | 0 | 0.006811445 | 0 | 0.001447757 | 0.1398511 | 0.03107679 | 0.009402841 | 0 | 0.005223008 | 0 | 0 | 0 | 0 | 0 | 0 | 0 | 0 | 0 | 1231 | 755 | 11.6 | 0.07733333 | 0.07448885
0.09433986 | 0.6161826 | 0.09582163 | 0.01994775 | 0 | 0 | 0 | 0.005487422 | 0 | 0.001104488 | 0.105693 | 0.04945204 | 0.007397555 | 0 | 0.004573639 | 0 | 0 | 0 | 0 | 0 | 0 | 0 | 0 | 0 | 1285 | 766 | 11.7 | 0.078 | 0.07510747
0.1201802 | 0.5727903 | 0.09251455 | 0.02300416 | 0 | 0 | 0 | 0.006990463 | 0 | 0.001846003 | 0.1354758 | 0.03490237 | 0.006935912 | 0 | 0.005360278 | 0 | 0 | 0 | 0 | 0 | 0 | 0 | 0 | 0 | 1185 | 724 | 12.7 | 0.08466667 | 0.08127272
0.09893481 | 0.5647819 | 0.1457381 | 0.02446705 | 0 | 0 | 0 | 0.005115284 | 0 | 0.0007413013 | 0.09623988 | 0.05187787 | 0.008550889 | 0 | 0.003552892 | 0 | 0 | 0 | 0 | 0 | 0 | 0 | 0 | 0 | 1194 | 788 | 12.6 | 0.084 | 0.0806579
0.1037884 | 0.7563691 | 0.09863724 | 0.02792609 | 0 | 0 | 0 | 0.009390903 | 0 | 0.003888341 | 0 | 0 | 0 | 0 | 0 | 0 | 0 | 0 | 0 | 0 | 0 | 0 | 0 | 0 | 490 | 271 | 33.6 | 0.224 | 0.2021242
0.1134069 | 0.6581668 | 0.1851829 | 0.0278115 | 0 | 0 | 0 | 0.01087421 | 0 | 0.004557687 | 0 | 0 | 0 | 0 | 0 | 0 | 0 | 0 | 0 | 0 | 0 | 0 | 0 | 0 | 497 | 271 | 34.5 | 0.23 | 0.2070142
0.1541484 | 0.5416263 | 0.2589872 | 0.03283906 | 0 | 0 | 0 | 0.008823954 | 0 | 0.003575022 | 0 | 0 | 0 | 0 | 0 | 0 | 0 | 0 | 0 | 0 | 0 | 0 | 0 | 0 | 517 | 265 | 36.5 | 0.2433333 | 0.2177959
0.2052892 | 0.4274479 | 0.334458 | 0.01740652 | 0 | 0 | 0 | 0.01129653 | 0 | 0.004101857 | 0 | 0 | 0 | 0 | 0 | 0 | 0 | 0 | 0 | 0 | 0 | 0 | 0 | 0 | 521 | 293 | 32.6 | 0.2173333 | 0.1966627
0.1043273 | 0.5679864 | 0.1487242 | 0.04516631 | 0 | 0 | 0 | 0.01586499 | 0 | 0.004521635 | 0.1134092 | 0 | 0 | 0 | 0 | 0 | 0 | 0 | 0 | 0 | 0 | 0 | 0 | 0 | 560 | 297 | 34.3 | 0.2286667 | 0.2059296
0.1107051 | 0.6089853 | 0.1909065 | 0.04371632 | 0 | 0 | 0 | 0.009416655 | 0 | 0.002742682 | 0 | 0.03352751 | 0 | 0 | 0 | 0 | 0 | 0 | 0 | 0 | 0 | 0 | 0 | 0 | 705 | 381 | 23 | 0.1533333 | 0.1426563
0.1676524 | 0.6034428 | 0.1573886 | 0.04468714 | 0 | 0 | 0 | 0.01268522 | 0 | 0.003370267 | 0 | 0 | 0.01077354 | 0 | 0 | 0 | 0 | 0 | 0 | 0 | 0 | 0 | 0 | 0 | 672 | 370 | 28 | 0.1866667 | 0.1711483
0.2008549 | 0.5116026 | 0.2335113 | 0.03272589 | 0 | 0 | 0 | 0.01134275 | 0 | 0.004164239 | 0 | 0 | 0 | 0 | 0.005798403 | 0 | 0 | 0 | 0 | 0 | 0 | 0 | 0 | 0 | 638 | 349 | 28 | 0.1866667 | 0.1711483
0.2088353 | 0.5404333 | 0.1731554 | 0.04818884 | 0 | 0 | 0 | 0.01289093 | 0 | 0.003432906 | 0 | 0 | 0 | 0.01306334 | 0 | 0 | 0 | 0 | 0 | 0 | 0 | 0 | 0 | 0 | 659 | 356 | 28.4 | 0.1893333 | 0.1733929
0.08018887 | 0.5640587 | 0.2012912 | 0.03127277 | 0 | 0 | 0 | 0.01196496 | 0 | 0.00333075 | 0.09261755 | 0.01527525 | 0 | 0 | 0 | 0 | 0 | 0 | 0 | 0 | 0 | 0 | 0 | 0 | 526 | 304 | 29.2 | 0.1946667 | 0.1778672
0.1214273 | 0.6085489 | 0.1198392 | 0.02403288 | 0 | 0 | 0 | 0.008620485 | 0 | 0.001679692 | 0.1078828 | 0 | 0.007968833 | 0 | 0 | 0 | 0 | 0 | 0 | 0 | 0 | 0 | 0 | 0 | 709 | 392 | 22.2 | 0.148 | 0.1380213
0.178328 | 0.5558619 | 0.1359175 | 0.03065263 | 0 | 0 | 0 | 0.006709745 | 0 | 0.002315164 | 0.08564985 | 0 | 0 | 0 | 0.004565239 | 0 | 0 | 0 | 0 | 0 | 0 | 0 | 0 | 0 | 699 | 392 | 25.9 | 0.1726667 | 0.1592804
0.1712069 | 0.496449 | 0.1926826 | 0.02013615 | 0 | 0 | 0 | 0.006639008 | 0 | 0.004051022 | 0.09991213 | 0 | 0 | 0.008923191 | 0 | 0 | 0 | 0 | 0 | 0 | 0 | 0 | 0 | 0 | 0 | 0 | 0 | 0 | 0
0.1314706 | 0.5181337 | 0.2663313 | 0.02910796 | 0 | 0 | 0 | 0.0069093 | 0 | 0.001685016 | 0 | 0.03681273 | 0.009549498 | 0 | 0 | 0 | 0 | 0 | 0 | 0 | 0 | 0 | 0 | 0 | 692 | 373 | 23.3 | 0.1553333 | 0.1443889
0.171582 | 0.6394206 | 0.108402 | 0.02933667 | 0 | 0 | 0 | 0.008997417 | 0 | 0.004309796 | 0 | 0.03417049 | 0 | 0 | 0.003781079 | 0 | 0 | 0 | 0 | 0 | 0 | 0 | 0 | 0 | 642 | 377 | 28.6 | 0.1906667 | 0.1745134
0.1897509 | 0.5612663 | 0.1670735 | 0.01995748 | 0 | 0 | 0 | 0.01406695 | 0 | 0.004181677 | 0 | 0.03493084 | 0 | 0.008772366 | 0 | 0 | 0 | 0 | 0 | 0 | 0 | 0 | 0 | 0 | 671 | 362 | 27.9 | 0.186 | 0.1705863
0.1475556 | 0.5579052 | 0.2375699 | 0.03284208 | 0 | 0 | 0 | 0.009222299 | 0 | 0.003446897 | 0 | 0 | 0.006969469 | 0 | 0.00448851 | 0 | 0 | 0 | 0 | 0 | 0 | 0 | 0 | 0 | 695 | 373 | 25 | 0.1666667 | 0.1541507
0.1747149 | 0.5579847 | 0.2051127 | 0.02874591 | 0 | 0 | 0 | 0.01328439 | 0 | 0.003080254 | 0 | 0 | 0.008596124 | 0.0084811 | 0 | 0 | 0 | 0 | 0 | 0 | 0 | 0 | 0 | 0 | 706 | 385 | 22.4 | 0.1493333 | 0.1391821
0.1796855 | 0.5831901 | 0.1822107 | 0.03009811 | 0 | 0 | 0 | 0.01012843 | 0 | 0.002359587 | 0 | 0 | 0 | 0.008735234 | 0.003592262 | 0 | 0 | 0 | 0 | 0 | 0 | 0 | 0 | 0 | 674 | 360 | 24.7 | 0.1646667 | 0.1524349
0.09856244 | 0.3694035 | 0.4817349 | 0.006267848 | 0.0001564469 | 0.003622169 | 0 | 0.007098043 | 0 | 0.004747572 | 0 | 0.01762575 | 0.01059931 | 0 | 0.0001820324 | 0 | 0 | 0 | 0 | 0 | 0 | 0 | 0 | 0 | 543 | 288 | 35 | 0.2333333 | 0.2097205
0.09837206 | 0.41819 | 0.4090176 | 0.01216394 | 0.001821688 | 0.004686335 | 0 | 0.006357734 | 0.005591935 | 0.002559322 | 0 | 0.03420609 | 0.006856654 | 0 | 0.0001766341 | 0 | 0 | 0 | 0 | 0 | 0 | 0 | 0 | 0 | 581 | 308 | 36 | 0.24 | 0.2151114
0.1069237 | 0.4537802 | 0.4034793 | 0.006999553 | 0.0005241312 | 0.002696679 | 0 | 0.006707178 | 0 | 0.002356356 | 0 | 0.0001968337 | 0.0003945556 | 0 | 0.01016414 | 0.005777361 | 0 | 0 | 0 | 0 | 0 | 0 | 0 | 0 | 534 | 283 | 37 | 0.2466667 | 0.2204733
0.08337817 | 0.2989527 | 0.4992122 | 0.01484627 | 0.0001852831 | 0.004289806 | 0 | 0.009699637 | 0 | 0.003748429 | 0 | 0.06262357 | 0.0008368648 | 0 | 0.006467539 | 0 | 0.01575953 | 0 | 0 | 0 | 0 | 0 | 0 | 0 | 482 | 255 | 39 | 0.26 | 0.2311117
0.09014519 | 0.5173426 | 0.04819004 | 0.3160081 | 0.001377205 | 0.002898731 | 0 | 0.00961296 | 0 | 0.001688606 | 0 | 0.0001410544 | 0.01130982 | 0 | 0.000145676 | 0 | 0 | 0.001140104 | 0 | 0 | 0 | 0 | 0 | 0 | 581 | 308 | 35 | 0.2333333 | 0.2097205
0.1031085 | 0.487404 | 0.005958919 | 0.3287333 | 0.0003096323 | 0.002389609 | 0 | 0.01026593 | 0 | 0.002610048 | 0.03218637 | 0.02093043 | 0.0006992552 | 0 | 0.005404051 | 0 | 0 | 0 | 0 | 0 | 0 | 0 | 0 | 0 | 574 | 304 | 36 | 0.24 | 0.2151114
0.1264643 | 0.4308885 | 0.1545271 | 0.2193328 | 0.002737298 | 0.005633411 | 0 | 0.005095059 | 0 | 0.003691852 | 0 | 0.04317485 | 0.008242336 | 0 | 0.0002123307 | 0 | 0 | 0 | 0 | 0 | 0 | 0 | 0 | 0 | 564 | 299 | 36 | 0.24 | 0.2151114
0.08236217 | 0.4908278 | 0.1136242 | 0.2365381 | 0.003394825 | 0.003417365 | 0.0003981156 | 0.005151313 | 0 | 0.003483772 | 0 | 0.05155039 | 0.006666671 | 0 | 0.0017174 | 0 | 0 | 0 | 0.0008679111 | 0 | 0 | 0 | 0 | 0 | 538 | 285 | 35 | 0.2333333 | 0.2097205
0.07944442 | 0.538188 | 0.009570613 | 0.3237602 | 0.000124325 | 0.003837948 | 0 | 0.005206767 | 0 | 0.001676798 | 0 | 0.03501702 | 0.0002807682 | 0 | 0.002893147 | 0 | 0 | 0 | 0 | 0 | 0 | 0 | 0 | 0 | 582 | 308 | 36 | 0.24 | 0.2151114
0.08822432 | 0.5072116 | 0.3260664 | 0.0484851 | 0.002299378 | 0.003735918 | 0 | 0.004223623 | 0 | 0.002448331 | 0 | 0.002726889 | 0.005466083 | 0.007704203 | 0.001408117 | 0 | 0 | 0 | 0 | 0 | 0 | 0 | 0 | 0 | 591 | 313 | 34 | 0.2266667 | 0.2043005
0.203628 | 0.3815901 | 0.04146895 | 0.3237312 | 0.002154774 | 0.002494443 | 0 | 0.005264149 | 0 | 0.003269463 | 0 | 0.0242763 | 0.007299322 | 0.004572476 | 0.000250717 | 0 | 0 | 0 | 0 | 0 | 0 | 0 | 0 | 0 | 651 | 345 | 39 | 0.26 | 0.2311117
0.1674425 | 0.4392919 | 0.01432189 | 0.3478383 | 0.001860455 | 0.001914425 | 0 | 0.005627294 | 0 | 0.002509235 | 0 | 0.01397361 | 0.002801027 | 0 | 0.0001443144 | 0 | 0 | 0 | 0 | 0.002275071 | 0 | 0 | 0 | 0 | 623 | 330 | 38 | 0.2533333 | 0.2258067
0.1479632 | 0.3154022 | 0.4745914 | 0.04116602 | 0.0002055026 | 0.002378971 | 0 | 0.003944649 | 0 | 0.001385829 | 0 | 0.003472876 | 0.004640949 | 0 | 0.001195554 | 0 | 0 | 0 | 0 | 0 | 0.003652794 | 0 | 0 | 0 | 652 | 346 | 38 | 0.2533333 | 0.2258067
0.1415633 | 0.268231 | 0.5246956 | 0.04201113 | 0.0002097214 | 0.002589664 | 0 | 0.005489496 | 0 | 0.002121418 | 0 | 0.003544172 | 0.007104337 | 0 | 0.002440196 | 0 | 0 | 0 | 0 | 0 | 0 | 0 | 0 | 0 | 621 | 329 | 39 | 0.26 | 0.2311117
0.1998057 | 0.3418684 | 0.4086745 | 0.003867098 | 0.001158283 | 0.001862319 | 0 | 0.007411134 | 0 | 0.001301834 | 0 | 0.03262388 | 0.001089916 | 0 | 0.0003369277 | 0 | 0 | 0 | 0 | 0 | 0 | 0 | 0 | 0 | 655 | 347 | 37 | 0.2466667 | 0.2204733
0.1254015 | 0.3769743 | 0.4022247 | 0.06977788 | 0.001132086 | 0.002083428 | 0 | 0.005774551 | 0 | 0.001761772 | 0 | 0.009811082 | 0.003933287 | 0 | 0.0001013254 | 0 | 0 | 0 | 0.001024122 | 0 | 0 | 0 | 0 | 0 | 583 | 309 | 37 | 0.2466667 | 0.2204733
0.1223482 | 0.4732476 | 0.3219949 | 0.04189472 | 0.001568552 | 0.00322811 | 0 | 0.002919619 | 0 | 0.00211554 | 0 | 0.02356234 | 0.00236155 | 0 | 0.002433434 | 0 | 0 | 0 | 0 | 0 | 0 | 0 | 0.002325454 | 0 | 533 | 282 | 38 | 0.2533333 | 0.2258067
0.1914556 | 0.4395048 | 0.2865766 | 0.04261309 | 0.001382722 | 0.00262677 | 0 | 0.003712102 | 0 | 0.002510451 | 0 | 0.005991592 | 0.01201022 | 0 | 0.006187902 | 0 | 0.00542813 | 0 | 0 | 0 | 0 | 0 | 0 | 0 | 612 | 324 | 37 | 0.2466667 | 0.2204733
0.1415065 | 0.4640597 | 0.01296804 | 0.3599509 | 0.001572279 | 0.004333634 | 0 | 0.005095343 | 0 | 0.00151469 | 0 | 0.003795803 | 0.00507249 | 0 | 0.0001306723 | 0 | 0 | 0 | 0 | 0 | 0 | 0 | 0 | 0 | 573 | 304 | 38 | 0.2533333 | 0.2258067
0.1831593 | 0.4451928 | 0.009215412 | 0.3357246 | 0.001795663 | 0.003325957 | 0 | 0.004177937 | 0 | 0.002421848 | 0 | 0.002697393 | 0.008110437 | 0 | 0.004178657 | 0 | 0 | 0 | 0 | 0 | 0 | 0 | 0 | 0 | 621 | 329 | 35 | 0.2333333 | 0.2097205
0.01562142 | 0.4781397 | 0.400845 | 0.06953853 | 0.0001735697 | 0.005358145 | 0 | 0.006663387 | 0 | 0.003511457 | 0 | 0.01955486 | 0.0003919796 | 0 | 0.0002019556 | 0 | 0 | 0 | 0 | 0 | 0 | 0 | 0 | 0 | 311 | 165 | 54 | 0.36 | 0.3074847
0.2346241 | 0.01972903 | 0.3087408 | 0.4017023 | 0.002005316 | 0.006190466 | 0 | 0.00559888 | 0 | 0.002704612 | 0 | 0.0004518492 | 0.01358606 | 0 | 0.004666537 | 0 | 0 | 0 | 0 | 0 | 0 | 0 | 0 | 0 | 512 | 271 | 31 | 0.2066667 | 0.1878617
0.2248471 | 0.351128 | 0.3663217 | 0.04766208 | 0.0001189656 | 0.004039752 | 0 | 0.003736735 | 0 | 0.001604514 | 0 | 0.00013403 | 0.0002686649 | 0 | 0.0001384214 | 0 | 0 | 0 | 0 | 0 | 0 | 0 | 0 | 0 | 593 | 314 | 38 | 0.2533333 | 0.2258067
0.2710267 | 0.311084 | 0.1448861 | 0.2412943 | 0.0003764225 | 0.00174304 | 0 | 0.002101958 | 0 | 0.001269222 | 0 | 0.0254453 | 0.0005100542 | 0 | 0.00026279 | 0 | 0 | 0 | 0 | 0 | 0 | 0 | 0 | 0 | 731 | 387 | 24 | 0.16 | 0.14842
0.3473548 | 0.5282893 | 0.01937633 | 0.03361403 | 0.001678027 | 0.005180117 | 0 | 0.004099448 | 0 | 0.001697393 | 0 | 0.03781026 | 0.01894779 | 0 | 0.001952455 | 0 | 0 | 0 | 0 | 0 | 0 | 0 | 0 | 0 | 655 | 347 | 21 | 0.14 | 0.1310283
0.1734856 | 0.4045746 | 0.3957009 | 0.00514846 | 0.0001285067 | 0.01289287 | 0 | 0.00313944 | 0 | 0.001733197 | 0 | 0.0001447793 | 0.002902119 | 0 | 0.0001495229 | 0 | 0 | 0 | 0 | 0 | 0 | 0 | 0 | 0 | 612 | 324 | 39 | 0.26 | 0.2311117
0.07609596 | 0.4827913 | 0.02552443 | 0.3254562 | 0 | 0.003966314 | 0 | 0.0005785931 | 0 | 0.001117988 | 0 | 0 | 0.04343025 | 0 | 0.002700566 | 0 | 0 | 0 | 0 | 0 | 0 | 0 | 0 | 0.03833843 | 790 | 593 | 24.2 | 0.1613333 | 0.1495688
0.08140438 | 0.5762935 | 0.01657804 | 0.2502082 | 0 | 0.00581702 | 0 | 0.0007515889 | 0 | 0.002178389 | 0 | 0 | 0.03550294 | 0 | 0.002255155 | 0 | 0 | 0 | 0 | 0 | 0 | 0 | 0.001532505 | 0.0274783 | 612 | 459 | 31 | 0.2066667 | 0.1878617
0.09851969 | 0.1979277 | 0.5465971 | 0.07111768 | 0 | 0.007078106 | 0.0006383876 | 0.001032531 | 0 | 0.002992666 | 0 | 0 | 0.04209251 | 0 | 0 | 0 | 0 | 0 | 0 | 0 | 0 | 0 | 0 | 0.03200367 | 544 | 408 | 34.9 | 0.2326667 | 0.2091798
0.01967176 | 0.5519363 | 0.01402157 | 0.3831124 | 0 | 0.005482272 | 0 | 0.0006356877 | 0 | 0.001228309 | 0 | 0 | 0.009049562 | 0 | 0 | 0 | 0.01239404 | 0 | 0 | 0 | 0 | 0 | 0 | 0.002468062 | 551 | 413 | 34.5 | 0.23 | 0.2070142
0.1232547 | 0.4571901 | 0.01184536 | 0.3224187 | 0 | 0.004275138 | 0 | 0.0005370261 | 0 | 0.0005188349 | 0 | 0 | 0.04239517 | 0 | 0 | 0 | 0 | 0 | 0 | 0 | 0 | 0 | 0 | 0.0375649 | 878 | 659 | 21.6 | 0.144 | 0.1345309
0.05613491 | 0.3658202 | 0.2077528 | 0.2772749 | 0 | 0.003517607 | 0 | 0.0004186119 | 0 | 0.0008088636 | 0 | 0.02702675 | 0.03277615 | 0 | 0 | 0 | 0 | 0 | 0 | 0 | 0 | 0 | 0 | 0.02846921 | 824 | 618 | 23.1 | 0.154 | 0.1432342
0.07718307 | 0.4559049 | 0.0521188 | 0.305002 | 0 | 0.004528411 | 0 | 0.0005250843 | 0 | 0.001014595 | 0 | 0 | 0.0417922 | 0.02554114 | 0 | 0 | 0 | 0 | 0 | 0 | 0 | 0 | 0 | 0.0363898 | 806 | 605 | 23.6 | 0.1573333 | 0.1461185
0.0002038271 | 0.0002056724 | 3.352689e-05 | 0.001001557 | 6.097335e-06 | 1.478922e-05 | 0 | 1.519989e-06 | 0 | 1.468501e-06 | 9.960026e-05 | 0 | 0.0001170438 | 0 | 0 | 0 | 0 | 0 | 0 | 0 | 0 | 0 | 0 | 0.9983149 | 541 | 406 | 35.1 | 0.234 | 0.2102609
0.06682798 | 0.5578549 | 0.01039275 | 0.2888298 | 0 | 0.003855062 | 0 | 0.0004711699 | 0 | 0.0009104189 | 0 | 0 | 0.0368913 | 0 | 0 | 0 | 0 | 0 | 0.001587687 | 0 | 0 | 0 | 0 | 0.03237898 | 936 | 702 | 20.3 | 0.1353333 | 0.1269263
0.05798323 | 0.6064967 | 0.004862247 | 0.2641848 | 0 | 0.003899656 | 0 | 0.0004408736 | 0 | 0.0004259395 | 0 | 0 | 0.03309278 | 0 | 0 | 0 | 0 | 0 | 0 | 0 | 0 | 0 | 0 | 0.02861384 | 992 | 744 | 19.2 | 0.128 | 0.1204462
0.05692753 | 0.6288489 | 0 | 0.252523 | 0 | 0.003254357 | 0 | 0.0003872838 | 0 | 0.000374165 | 0 | 0 | 0.03057386 | 0 | 0 | 0 | 0 | 0 | 0 | 0 | 0 | 0 | 0.0002961299 | 0.02681478 | 1131 | 848 | 16.8 | 0.112 | 0.1061602
0.04618931 | 0.314829 | 0.003873255 | 0.5805489 | 0 | 0.002951134 | 0.0002171373 | 0.0003511989 | 0 | 0.0003393024 | 0 | 0 | 0.0270434 | 0 | 0 | 0 | 0 | 0 | 0 | 0 | 0 | 0 | 0 | 0.02365729 | 841 | 631 | 22.6 | 0.1506667 | 0.1403415
0.063954 | 0.3826694 | 0.009596825 | 0.4744839 | 0 | 0.003463613 | 0 | 0.0004350856 | 0 | 0.000840695 | 0 | 0 | 0.03434754 | 0 | 0 | 0 | 0 | 0 | 0 | 0 | 0 | 0 | 0 | 0.03020894 | 788 | 591 | 24.1 | 0.1606667 | 0.1489946
0.1045581 | 0.6723338 | 0.01753566 | 0.07301 | 0 | 0.007383643 | 0 | 0.0007950038 | 0 | 0.0007680739 | 0 | 0 | 0.06327548 | 0 | 0 | 0 | 0 | 0 | 0 | 0 | 0.005398678 | 0 | 0 | 0.05494163 | 648 | 486 | 29.3 | 0.1953333 | 0.1784251
0.07743792 | 0.4984979 | 0.01226576 | 0.3242863 | 0 | 0.009222639 | 0 | 0.0005560857 | 0 | 0.0005372489 | 0 | 0 | 0.04282031 | 0 | 0 | 0 | 0 | 0.001450948 | 0 | 0 | 0 | 0 | 0 | 0.03292486 | 815 | 611 | 23.3 | 0.1553333 | 0.1443889
0.07637197 | 0.4848573 | 0.01256219 | 0.3399688 | 0 | 0.006800776 | 0 | 0.0005695247 | 0 | 0.001100465 | 0 | 0 | 0.04238103 | 0 | 0 | 0 | 0 | 0 | 0 | 0.0005986614 | 0 | 0 | 0 | 0.03478929 | 820 | 615 | 23.2 | 0.1546667 | 0.1438117
0.07223511 | 0.4421939 | 0.061785 | 0.3010911 | 0 | 0.00416698 | 0 | 0.0005092928 | 0 | 0.000984082 | 0 | 0 | 0.06063822 | 0 | 0 | 0.0009651169 | 0 | 0 | 0 | 0 | 0 | 0 | 0 | 0.05543124 | 802 | 602 | 23.7 | 0.158 | 0.1466944
0.07987481 | 0.494782 | 0 | 0.3878256 | 0 | 0.004693014 | 0 | 0.0005735853 | 0 | 0.0005541556 | 0 | 0 | 0.01855791 | 0 | 0 | 0 | 0 | 0 | 0 | 0 | 0 | 0 | 0 | 0.013139 | 675 | 506 | 28.1 | 0.1873333 | 0.1717099
0.1529065 | 0.4457291 | 0.005449409 | 0.3176418 | 0 | 0.004370576 | 0 | 0.0004941133 | 0 | 0.0004773757 | 0 | 0 | 0.03900744 | 0 | 0 | 0 | 0 | 0 | 0 | 0 | 0 | 0 | 0 | 0.03392368 | 948 | 698 | 13.1 | 0.08733333 | 0.08372822
0.006190452 | 0.5345961 | 0.01323723 | 0.3492813 | 0 | 0.004644773 | 0 | 0.0006001285 | 0 | 0.0005797998 | 0 | 0 | 0.04815341 | 0 | 0 | 0 | 0 | 0 | 0 | 0 | 0 | 0 | 0 | 0.04271673 | 455 | 366 | 37 | 0.2466667 | 0.2204733
0.0557882 | 0.3231103 | 0.3139305 | 0.2496475 | 0 | 0.00360886 | 0 | 0.0003795329 | 0 | 0.0007333531 | 0 | 0 | 0.02848843 | 0 | 0 | 0 | 0 | 0 | 0 | 0 | 0 | 0 | 0 | 0.0243134 | 871 | 636 | 21 | 0.14 | 0.1310283
0.04985139 | 0.6458621 | 0.003948101 | 0.2436931 | 0 | 0.003403972 | 0 | 0.0003579854 | 0 | 0.000345859 | 0 | 0 | 0.02826092 | 0 | 0 | 0 | 0 | 0 | 0 | 0 | 0 | 0 | 0 | 0.02427659 | 0 | 0 | 0 | 0 | 0
0.1278328 | 0.06027972 | 0.02143912 | 0.6438031 | 0 | 0.008382449 | 0 | 0.0009719728 | 0 | 0.001878096 | 0 | 0 | 0.07295805 | 0 | 0 | 0 | 0 | 0 | 0 | 0 | 0 | 0 | 0 | 0.0624546 | 496 | 373 | 36.5 | 0.2433333 | 0.2177959
0.07871227 | 0.4520937 | 0.01141104 | 0.3367274 | 0 | 0.004919182 | 0 | 0.04138684 | 0 | 0.0004998113 | 0 | 0 | 0.03983642 | 0 | 0 | 0 | 0 | 0 | 0 | 0 | 0 | 0 | 0 | 0.03441331 | 860 | 655 | 14 | 0.09333333 | 0.08923113
0.08084172 | 0.4852395 | 0.006286047 | 0.3415454 | 0 | 0.005545741 | 0 | 0.0005699736 | 0 | 0.005506663 | 0 | 0 | 0.04278325 | 0 | 0 | 0 | 0 | 0 | 0 | 0 | 0 | 0 | 0 | 0.03168174 | 800 | 610 | 22 | 0.1466667 | 0.1368592
0.08487694 | 0.4875012 | 0.00615237 | 0.3330014 | 0 | 0.02467185 | 0 | 0.0005578528 | 0 | 0.001077912 | 0 | 0 | 0.04403931 | 0 | 0 | 0 | 0 | 0 | 0 | 0 | 0 | 0 | 0 | 0.01812109 | 690 | 518 | 24 | 0.16 | 0.14842
0.07204362 | 0.4582043 | 0.005601929 | 0.3189519 | 0 | 0.004380579 | 0 | 0.0005079427 | 0 | 0.0009814733 | 0 | 0 | 0.07231002 | 0 | 0 | 0 | 0 | 0 | 0 | 0 | 0 | 0 | 0 | 0.06701824 | 821 | 616 | 18 | 0.12 | 0.1133287
0.08668603 | 0.5306565 | 0.01348097 | 0.3669384 | 0 | 0.005270904 | 0 | 0.0006111788 | 0 | 0.001180952 | 0 | 0 | 0.0007909689 | 0 | 0 | 0 | 0 | 0 | 0 | 0 | 0 | 0 | 0 | -0.005615879 | 520 | 342 | 34 | 0.2266667 | 0.2043005
0.09153382 | 0.5069677 | 0.01304863 | 0.3728273 | 0 | 0.0115119 | 0 | 0.0005915783 | 0 | 0.0005715392 | 0 | 0 | 0.007656024 | 0 | 0 | 0 | 0 | 0 | 0 | 0 | 0 | 0 | 0 | -0.004708455 | 738 | 605 | 19 | 0.1266667 | 0.1192634
0.04091521 | 0.2432473 | 0.003069832 | 0.6710181 | 0 | 0.002154329 | 0 | 0.0002783504 | 0 | 0.0005378431 | 0 | 0 | 0.02071337 | 0 | 0 | 0 | 0 | 0 | 0 | 0 | 0 | 0 | 0 | 0.01806566 | 766 | 695 | 11 | 0.07333333 | 0.07076907
0.07823197 | 0.6017619 | 0.1295876 | 0.07357364 | 0.002938263 | 0.003779375 | 0 | 0.004700029 | 0 | 0.001238405 | 0.07737644 | 0.01434477 | 0.006912082 | 0 | 0.005555536 | 0 | 0 | 0 | 0 | 0 | 0 | 0 | 0 | 0 | 1020 | 720 | 11 | 0.07333333 | 0.07076907
0.08478514 | 0.5926779 | 0.1431305 | 0.05959262 | 0.002231167 | 0.003348176 | 0 | 0.005191218 | 0 | 0.001253843 | 0.08504119 | 0.01256848 | 0.006718315 | 0 | 0.003461408 | 0 | 0 | 0 | 0 | 0 | 0 | 0 | 0 | 0 | 1030 | 650 | 13 | 0.08666667 | 0.08311491
0.08715528 | 0.6238848 | 0.09198101 | 0.07821986 | 0.001718099 | 0.004821654 | 0 | 0.005996206 | 0 | 0.001579934 | 0.08767485 | 0.009678296 | 0.005290981 | 0 | 0.00199908 | 0 | 0 | 0 | 0 | 0 | 0 | 0 | 0 | 0 | 1025 | 630 | 14 | 0.09333333 | 0.08923113
0.1903333 | 0.5557999 | 0.1309216 | 0.02073728 | 0 | 0.004565336 | 0 | 0.006193582 | 0 | 0.0009972967 | 0.07379029 | 0.01666146 | 0 | 0 | 0 | 0 | 0 | 0 | 0 | 0 | 0 | 0 | 0 | 0 | 810 | 490 | 18 | 0.12 | 0.1133287
0.08680434 | 0.4697026 | 0.02320204 | 0.3139568 | 0 | 0.004186952 | 0 | 0.004207589 | 0 | 0.0004065061 | 0.06266149 | 0.02716537 | 0.004900799 | 0 | 0.002805543 | 0 | 0 | 0 | 0 | 0 | 0 | 0 | 0 | 0 | 798 | 450 | 20 | 0.1333333 | 0.1251631
0.08807454 | 0.4696484 | 0.03674779 | 0.3012188 | 0 | 0.006631367 | 0 | 0.005831046 | 0 | 0.0004023946 | 0.0570655 | 0.02689061 | 0.004851231 | 0 | 0.002638308 | 0 | 0 | 0 | 0 | 0 | 0 | 0 | 0 | 0 | 790 | 470 | 21.5 | 0.1433333 | 0.133948
0.08665921 | 0.4689173 | 0.02316325 | 0.3134318 | 0 | 0.005851932 | 0 | 0.004200554 | 0 | 0.0004058265 | 0.06255672 | 0.02711995 | 0.004892605 | 0 | 0.002800852 | 0 | 0 | 0 | 0 | 0 | 0 | 0 | 0 | 0 | 821 | 509 | 18.5 | 0.1233333 | 0.1163005
0.09119625 | 0.4780335 | 0.0234949 | 0.3032464 | 0 | 0.003014969 | 0 | 0.005538908 | 0 | 0.0004116371 | 0.05837622 | 0.02888367 | 0.004962658 | 0 | 0.002840955 | 0 | 0 | 0 | 0 | 0 | 0 | 0 | 0 | 0 | 815 | 456 | 19 | 0.1266667 | 0.1192634
0.08976826 | 0.4649464 | 0.0365627 | 0.3044588 | 0 | 0.005040113 | 0 | 0.006630486 | 0 | 0.0004003678 | 0.05677807 | 0.02809293 | 0.004558641 | 0 | 0.002763178 | 0 | 0 | 0 | 0 | 0 | 0 | 0 | 0 | 0 | 818 | 483 | 22 | 0.1466667 | 0.1368592
0.09013086 | 0.4715162 | 0.03212159 | 0.3009122 | 0 | 0.00386436 | 0 | 0.005409031 | 0 | 0.000401985 | 0.06196458 | 0.02552008 | 0.00538477 | 0 | 0.00277434 | 0 | 0 | 0 | 0 | 0 | 0 | 0 | 0 | 0 | 826 | 525 | 19.5 | 0.13 | 0.1222176
0.07558973 | 0.402964 | 0.04871216 | 0.3364866 | 0 | 0.003285305 | 0 | 0.008432204 | 0 | 0.00387932 | 0.07654188 | 0.03110895 | 0.008314437 | 0 | 0.004685365 | 0 | 0 | 0 | 0 | 0 | 0 | 0 | 0 | 0 | 805 | 429 | 22.5 | 0.15 | 0.1397619
0.1027022 | 0.4939791 | 0.05709889 | 0.2285886 | 0 | 0.007045367 | 0 | 0.01075289 | 0 | 0.005771471 | 0.0474481 | 0.03471183 | 0.01030819 | 0 | 0.001593295 | 0 | 0 | 0 | 0 | 0 | 0 | 0 | 0 | 0 | 822 | 497 | 19.5 | 0.13 | 0.1222176
0.06412332 | 0.3855272 | 0.02742336 | 0.3805921 | 0 | 0.002749287 | 0 | 0.01243277 | 0 | 0.002802712 | 0.09874928 | 0.01739171 | 0.002681685 | 0 | 0.005526627 | 0 | 0 | 0 | 0 | 0 | 0 | 0 | 0 | 0 | 835 | 546 | 19 | 0.1266667 | 0.1192634
0.1392289 | 0.4692738 | 0.02480979 | 0.3163439 | 0 | 0.003855263 | 0 | 0.0005623934 | 0 | 0.001086686 | 0 | 0 | 0.04221427 | 0 | 0.002624954 | 0 | 0 | 0 | 0 | 0 | 0 | 0 | 0 | 0 | 764 | 667 | 31.4 | 0.2093333 | 0.1900692
0.1591176 | 0.5438061 | 0.01564349 | 0.2361032 | 0 | 0.005489098 | 0 | 0.0007092196 | 0 | 0.002055587 | 0 | 0 | 0.03350153 | 0 | 0.002128025 | 0 | 0 | 0 | 0 | 0 | 0 | 0 | 0.001446114 | 0 | 601 | 522 | 39.9 | 0.266 | 0.2358623
0.2007147 | 0.1819493 | 0.5024713 | 0.06537648 | 0 | 0.006506703 | 0.0005868517 | 0.0009491768 | 0 | 0.002751073 | 0 | 0 | 0.03869446 | 0 | 0 | 0 | 0 | 0 | 0 | 0 | 0 | 0 | 0 | 0 | 544 | 473 | 41 | 0.2733333 | 0.2416381
0.1143271 | 0.4999028 | 0.01269969 | 0.3469947 | 0 | 0.004965433 | 0 | 0.0005757585 | 0 | 0.001112511 | 0 | 0 | 0.008196419 | 0 | 0 | 0 | 0.0112256 | 0 | 0 | 0 | 0 | 0 | 0 | 0 | 544 | 461 | 37 | 0.2466667 | 0.2204733
0.1962977 | 0.4378615 | 0.01134457 | 0.3087878 | 0 | 0.004094397 | 0 | 0.0005143223 | 0 | 0.0004969001 | 0 | 0 | 0.04060282 | 0 | 0 | 0 | 0 | 0 | 0 | 0 | 0 | 0 | 0 | 0 | 865 | 750 | 27.8 | 0.1853333 | 0.170024
0.102649 | 0.3586089 | 0.2036575 | 0.271809 | 0 | 0.003448265 | 0 | 0.0004103599 | 0 | 0.0007929188 | 0 | 0.02649398 | 0.03213005 | 0 | 0 | 0 | 0 | 0 | 0 | 0 | 0 | 0 | 0 | 0 | 795 | 687 | 30.2 | 0.2013333 | 0.1834321
0.1348083 | 0.4449831 | 0.05087023 | 0.2976953 | 0 | 0.004419927 | 0 | 0.0005125053 | 0 | 0.0009902894 | 0 | 0 | 0.04079102 | 0.02492927 | 0 | 0 | 0 | 0 | 0 | 0 | 0 | 0 | 0 | 0 | 783 | 672 | 30.7 | 0.2046667 | 0.1862029
0.2042534 | 0.110488 | 0.01801077 | 0.53804 | 0.003275512 | 0.007944825 | 0 | 0.0008165438 | 0 | 0.0007888842 | 0.05350564 | 0 | 0.06287638 | 0 | 0 | 0 | 0 | 0 | 0 | 0 | 0 | 0 | 0 | 0 | 540 | 458 | 38 | 0.2533333 | 0.2258067
0.1188551 | 0.5456869 | 0.01016606 | 0.2825298 | 0 | 0.003770975 | 0 | 0.0004608927 | 0 | 0.0008905608 | 0 | 0 | 0.03608662 | 0 | 0 | 0 | 0 | 0 | 0.001553056 | 0 | 0 | 0 | 0 | 0 | 920 | 787 | 26.1 | 0.174 | 0.1604167
0.1067382 | 0.593123 | 0.004755031 | 0.2583593 | 0 | 0.003813666 | 0 | 0.0004311521 | 0 | 0.0004165473 | 0 | 0 | 0.03236306 | 0 | 0 | 0 | 0 | 0 | 0 | 0 | 0 | 0 | 0 | 0 | 976 | 844 | 24.6 | 0.164 | 0.1518623
0.0996385 | 0.6150718 | 0.004177647 | 0.2469906 | 0 | 0.003183059 | 0 | 0.000378799 | 0 | 0.0003659676 | 0 | 0 | 0.02990403 | 0 | 0 | 0 | 0 | 0 | 0 | 0 | 0 | 0 | 0.0002896422 | 0 | 1127 | 966 | 19.7 | 0.1313333 | 0.1233969
0.085483 | 0.3095366 | 0.003808143 | 0.5707896 | 0 | 0.002901524 | 0.0002134871 | 0.0003452951 | 0 | 0.0003335986 | 0 | 0 | 0.02658878 | 0 | 0 | 0 | 0 | 0 | 0 | 0 | 0 | 0 | 0 | 0 | 832 | 714 | 28.9 | 0.1926667 | 0.1761917
0.1121691 | 0.3750627 | 0.00940606 | 0.4650521 | 0 | 0.003394764 | 0 | 0.000426437 | 0 | 0.0008239838 | 0 | 0 | 0.03366478 | 0 | 0 | 0 | 0 | 0 | 0 | 0 | 0 | 0 | 0 | 0 | 775 | 660 | 31 | 0.2066667 | 0.1878617
0.1897351 | 0.6481478 | 0.01690485 | 0.0703836 | 0 | 0.00711803 | 0 | 0.0007664051 | 0 | 0.0007404439 | 0 | 0 | 0.06099926 | 0 | 0 | 0 | 0 | 0 | 0 | 0 | 0.00520447 | 0 | 0 | 0 | 625 | 550 | 37.4 | 0.2493333 | 0.2226101
0.1376198 | 0.4832247 | 0.01188996 | 0.3143507 | 0 | 0.008940072 | 0 | 0.0005390482 | 0 | 0.0005207885 | 0 | 0 | 0.04150837 | 0 | 0 | 0 | 0 | 0.001406493 | 0 | 0 | 0 | 0 | 0 | 0 | 804 | 699 | 29.9 | 0.1993333 | 0.1817658
0.1381391 | 0.470141 | 0.01218091 | 0.3296501 | 0 | 0.00659436 | 0 | 0.0005522386 | 0 | 0.001067064 | 0 | 0 | 0.04109469 | 0 | 0 | 0 | 0 | 0 | 0 | 0.000580491 | 0 | 0 | 0 | 0 | 798 | 687 | 30.1 | 0.2006667 | 0.182877
0.1308563 | 0.4405768 | 0.06155907 | 0.2999901 | 0 | 0.004151742 | 0 | 0.0005074304 | 0 | 0.0009804834 | 0 | 0 | 0.06041648 | 0 | 0 | 0.0009615876 | 0 | 0 | 0 | 0 | 0 | 0 | 0 | 0 | 779 | 664 | 30.8 | 0.2053333 | 0.1867562
0.138181 | 0.4668859 | 0.005969222 | 0.3659597 | 0 | 0.00442842 | 0 | 0.0005412462 | 0 | 0.000522912 | 0 | 0 | 0.01751161 | 0 | 0 | 0 | 0 | 0 | 0 | 0 | 0 | 0 | 0 | 0 | 668 | 586 | 34.8 | 0.232 | 0.2086389
0.1944026 | 0.4415783 | 0.005398662 | 0.3146839 | 0 | 0.004329876 | 0 | 0.000489512 | 0 | 0.0004729302 | 0 | 0 | 0.03864419 | 0 | 0 | 0 | 0 | 0 | 0 | 0 | 0 | 0 | 0 | 0 | 945 | 811 | 23.6 | 0.1573333 | 0.1461185
0.1061734 | 0.5024076 | 0.0124402 | 0.3282508 | 0 | 0.004365107 | 0 | 0.0005639942 | 0 | 0.0005448895 | 0 | 0 | 0.04525405 | 0 | 0 | 0 | 0 | 0 | 0 | 0 | 0 | 0 | 0 | 0 | 428 | 383 | 40.3 | 0.2686667 | 0.2379665
0.09789996 | 0.3168587 | 0.3078565 | 0.2448172 | 0 | 0.003539035 | 0 | 0.0003721896 | 0 | 0.0007191641 | 0 | 0 | 0.02793723 | 0 | 0 | 0 | 0 | 0 | 0 | 0 | 0 | 0 | 0 | 0 | 864 | 738 | 27.8 | 0.1853333 | 0.170024
0.08984296 | 0.6348998 | 0.003881089 | 0.2395568 | 0 | 0.003346196 | 0 | 0.0003519093 | 0 | 0.0003399887 | 0 | 0 | 0.02778124 | 0 | 0 | 0 | 0 | 0 | 0 | 0 | 0 | 0 | 0 | 0 | 0 | 0 | 0 | 0 | 0
0.2290941 | 0.05739073 | 0.02041162 | 0.6129479 | 0 | 0.007980707 | 0 | 0.0009253896 | 0 | 0.001788086 | 0 | 0 | 0.06946142 | 0 | 0 | 0 | 0 | 0 | 0 | 0 | 0 | 0 | 0 | 0 | 484 | 412 | 34.5 | 0.23 | 0.2070142
0.135281 | 0.4407997 | 0.01112597 | 0.3283155 | 0 | 0.004796294 | 0 | 0.04035294 | 0 | 0.0004873253 | 0 | 0 | 0.03884125 | 0 | 0 | 0 | 0 | 0 | 0 | 0 | 0 | 0 | 0 | 0 | 832 | 712 | 28.8 | 0.192 | 0.1756326
0.1420884 | 0.4690745 | 0.006076637 | 0.3301673 | 0 | 0.005360993 | 0 | 0.0005509858 | 0 | 0.005323217 | 0 | 0 | 0.041358 | 0 | 0 | 0 | 0 | 0 | 0 | 0 | 0 | 0 | 0 | 0 | 784 | 675 | 30.6 | 0.204 | 0.1856493
0.1429499 | 0.4657883 | 0.005878348 | 0.3181698 | 0 | 0.02357298 | 0 | 0.0005330064 | 0 | 0.001029903 | 0 | 0 | 0.04207783 | 0 | 0 | 0 | 0 | 0 | 0 | 0 | 0 | 0 | 0 | 0 | 683 | 595 | 32 | 0.2133333 | 0.1933714
0.1320545 | 0.4619337 | 0.005647524 | 0.3215479 | 0 | 0.004416233 | 0 | 0.0005120769 | 0 | 0.0009894617 | 0 | 0 | 0.07289856 | 0 | 0 | 0 | 0 | 0 | 0 | 0 | 0 | 0 | 0 | 0 | 817 | 712 | 21 | 0.14 | 0.1310283
0.146405 | 0.4929274 | 0.01252249 | 0.3408495 | 0 | 0.004896148 | 0 | 0.0005677247 | 0 | 0.001096987 | 0 | 0 | 0.0007347319 | 0 | 0 | 0 | 0 | 0 | 0 | 0 | 0 | 0 | 0 | 0 | 519 | 450 | 39 | 0.26 | 0.2311117
0.1492364 | 0.4723189 | 0.01215682 | 0.3473464 | 0 | 0.01072512 | 0 | 0.0005511468 | 0 | 0.0005324773 | 0 | 0 | 0.007132772 | 0 | 0 | 0 | 0 | 0 | 0 | 0 | 0 | 0 | 0 | 0 | 725 | 628 | 33.1 | 0.2206667 | 0.1993972
0.07218902 | 0.239833 | 0.003026744 | 0.6615997 | 0 | 0.002124091 | 0 | 0.0002744434 | 0 | 0.0005302939 | 0 | 0 | 0.02042264 | 0 | 0 | 0 | 0 | 0 | 0 | 0 | 0 | 0 | 0 | 0 | 765 | 654 | 18.3 | 0.122 | 0.1151128
0.100879 | 0.4364953 | 0.3342362 | 0.0172716 | 0.003818341 | 0.00513319 | 0 | 0.004298743 | 0 | 0.001245938 | 0.08809013 | 0.001526464 | 0.00445064 | 0.0002613742 | 0.002293058 | 0 | 0 | 0 | 0 | 0 | 0 | 0 | 0 | 0 | 0 | 0 | 0 | 0 | 0
0.1921311 | 0.5125782 | 0.1426835 | 0.02311538 | 0 | 0.00556596 | 0 | 0.007047676 | 0 | 0.0009727062 | 0.1094556 | 0.0008125315 | 0.0009772378 | 0.002142581 | 0.002517461 | 0 | 0 | 0 | 0 | 0 | 0 | 0 | 0 | 0 | 0 | 0 | 0 | 0 | 0
0.06978596 | 0.7882878 | 0.01989672 | 0.03313613 | 0 | 0.00398943 | 0 | 0.009020459 | 0 | 0.00348596 | 0 | 0 | 0 | 0.07239755 | 0 | 0 | 0 | 0 | 0 | 0 | 0 | 0 | 0 | 0 | 600 | 330 | 31 | 0.2066667 | 0.1878617
0.06522264 | 0.7537171 | 0.01992393 | 0.03318145 | 0 | 0.003994886 | 0 | 0.009032796 | 0 | 0.0008726819 | 0 | 0.04373869 | 0 | 0.05766772 | 0.01264809 | 0 | 0 | 0 | 0 | 0 | 0 | 0 | 0 | 0 | 610 | 330 | 30 | 0.2 | 0.1823216
0.06588443 | 0.7742257 | 0.0264155 | 0.02566232 | 0 | 0.003530993 | 0 | 0.007983892 | 0 | 0.003856723 | 0.02378001 | 0 | 0.01808189 | 0.04126244 | 0.009316145 | 0 | 0 | 0 | 0 | 0 | 0 | 0 | 0 | 0 | 600 | 340 | 31 | 0.2066667 | 0.1878617
0.0449357 | 0.8006736 | 0.01921747 | 0.03300506 | 0 | 0.003853236 | 0 | 0.008712513 | 0 | 0.004208693 | 0 | 0 | 0 | 0.03443326 | 0 | 0 | 0.05096051 | 0 | 0 | 0 | 0 | 0 | 0 | 0 | 610 | 330 | 30 | 0.2 | 0.1823216
0.06741861 | 0.7417354 | 0.01860171 | 0.03097941 | 0 | 0.00372977 | 0 | 0.008433347 | 0 | 0.004888605 | 0 | 0.04900324 | 0 | 0.06255774 | 0.0126522 | 0 | 0 | 0 | 0 | 0 | 0 | 0 | 0 | 0 | 570 | 310 | 33 | 0.22 | 0.1988509
0.06069093 | 0.677164 | 0.01790031 | 0.02981129 | 0 | 0.003589135 | 0 | 0.008115358 | 0 | 0.002352137 | 0 | 0 | 0.06564154 | 0.1036211 | 0.03111423 | 0 | 0 | 0 | 0 | 0 | 0 | 0 | 0 | 0 | 600 | 510 | 27 | 0.18 | 0.1655144
0.07386273 | 0.8326561 | 0.01974286 | 0.03287989 | 0 | 0.00395858 | 0 | 0.008950706 | 0 | 0.003459004 | 0 | 0 | 0 | 0.02449013 | 0 | 0 | 0 | 0 | 0 | 0 | 0 | 0 | 0 | 0 | 610 | 330 | 31 | 0.2066667 | 0.1878617
0.0318693 | 0.7037205 | 0.1499236 | 0.02269852 | 0 | 0.002732792 | 0 | 0.03707453 | 0 | 0.002387911 | 0 | 0 | 0 | 0.04959291 | 0 | 0 | 0 | 0 | 0 | 0 | 0 | 0 | 0 | 0 | 630 | 350 | 29 | 0.1933333 | 0.1767505
0.03031222 | 0.5572796 | 0.3064102 | 0.01962683 | 0 | 0.002362975 | 0 | 0.0160287 | 0 | 0.0005161914 | 0 | 0.02587144 | 0 | 0.03411046 | 0.007481347 | 0 | 0 | 0 | 0 | 0 | 0 | 0 | 0 | 0 | 620 | 330 | 30 | 0.2 | 0.1823216
0.04590173 | 0.6164613 | 0.2313608 | 0.02043309 | 0 | 0.00281148 | 0 | 0.00635701 | 0 | 0.003070836 | 0.01893434 | 0 | 0.01439733 | 0.03285437 | 0.007417789 | 0 | 0 | 0 | 0 | 0 | 0 | 0 | 0 | 0 | 610 | 330 | 33 | 0.22 | 0.1988509
0.02360944 | 0.7179443 | 0.1927601 | 0.02675199 | 0 | 0.003680926 | 0 | 0.008322904 | 0 | 0.002412292 | 0 | 0 | 0 | 0.0161937 | 0.008324338 | 0 | 0 | 0 | 0 | 0 | 0 | 0 | 0 | 0 | 450 | 245 | 38 | 0.2533333 | 0.2258067
0.03477019 | 0.5252116 | 0.3514734 | 0.02321686 | 0 | 0.002710494 | 0 | 0.006128671 | 0 | 0.001184214 | 0 | 0 | 0.008724691 | 0.0465798 | 0 | 0 | 0 | 0 | 0 | 0 | 0 | 0 | 0 | 0 | 605 | 330 | 30 | 0.2 | 0.1823216
0.02927093 | 0.481643 | 0.3491914 | 0.02194512 | 0 | 0.002642086 | 0 | 0.02986997 | 0 | 0.0005771631 | 0.01779353 | 0.02892733 | 0 | 0.03813953 | 0 | 0 | 0 | 0 | 0 | 0 | 0 | 0 | 0 | 0 | 620 | 340 | 30 | 0.2 | 0.1823216
0.03165398 | 0.5668182 | 0.2127295 | 0.02012961 | 0 | 0.002585075 | 0 | 0.03507052 | 0 | 0.001694127 | 0.01740958 | 0.02830313 | 0 | 0.04087051 | 0 | 0 | 0.04273574 | 0 | 0 | 0 | 0 | 0 | 0 | 0 | 600 | 320 | 31 | 0.2066667 | 0.1878617
0.02723888 | 0.6014742 | 0.2388075 | 0.01758176 | 0 | 0.002335734 | 0 | 0.01056261 | 0 | 0.001020481 | 0.01573035 | 0.02557318 | 0.003417451 | 0.02312038 | 0.007395099 | 0 | 0.02574247 | 0 | 0 | 0 | 0 | 0 | 0 | 0 | 625 | 340 | 29 | 0.1933333 | 0.1767505
0.01208864 | 0.6645053 | 0.2584951 | 0.02229372 | 0 | 0.002961717 | 0 | 0.006696708 | 0 | 0.003234932 | 0 | 0 | 0 | 0.02972388 | 0 | 0 | 0 | 0 | 0 | 0 | 0 | 0 | 0 | 0 | 520 | 425 | 34 | 0.2266667 | 0.2043005
0.1522323 | 0.5170641 | 0.191826 | 0.0169415 | 0 | 0.002331057 | 0 | 0.005270729 | 0 | 0.001527657 | 0 | 0 | 0 | 0.1128066 | 0 | 0 | 0 | 0 | 0 | 0 | 0 | 0 | 0 | 0 | 670 | 395 | 29 | 0.1933333 | 0.1767505
0.03508072 | 0.5551356 | 0.3714986 | 0.02453964 | 0 | 0.002864925 | 0 | 0.006477852 | 0 | 0.001251684 | 0 | 0 | 0 | 0.003150956 | 0 | 0 | 0 | 0 | 0 | 0 | 0 | 0 | 0 | 0 | 620 | 370 | 30 | 0.2 | 0.1823216
0.03088581 | 0.4198301 | 0.304377 | 0.01912873 | 0 | 0.002303007 | 0 | 0.02603653 | 0 | 0.0005030913 | 0 | 0 | 0 | 0.1969358 | 0 | 0 | 0 | 0 | 0 | 0 | 0 | 0 | 0 | 0 | 615 | 495 | 30 | 0.2 | 0.1823216
0.03563863 | 0.6381702 | 0.2395082 | 0.02266356 | 0 | 0.002910488 | 0 | 0.03948525 | 0 | 0.001907386 | 0 | 0 | 0 | 0.01960654 | 0.0001097001 | 0 | 0 | 0 | 0 | 0 | 0 | 0 | 0 | 0 | 575 | 355 | 32 | 0.2133333 | 0.1933714
0.03756515 | 0.5748962 | 0.2634715 | 0.01939761 | 0 | 0.002576969 | 0 | 0.02330703 | 0 | 0.001125876 | 0 | 0 | 0 | 0.01452553 | 0.06313408 | 0 | 0 | 0 | 0 | 0 | 0 | 0 | 0 | 0 | 580 | 470 | 31 | 0.2066667 | 0.1878617
0.0315836 | 0.6396274 | 0.2488174 | 0.02367898 | 0 | 0.002850835 | 0 | 0.03222997 | 0 | 0.0006227643 | 0 | 0 | 0.0002085552 | 0.02038049 | 0 | 0 | 0 | 0 | 0 | 0 | 0 | 0 | 0 | 0 | 570 | 350 | 32 | 0.2133333 | 0.1933714
0.03462844 | 0.5661609 | 0.2124828 | 0.02010626 | 0 | 0.002582077 | 0 | 0.03502984 | 0 | 0.001692162 | 0 | 0 | 0.1156031 | 0.01171446 | 0 | 0 | 0 | 0 | 0 | 0 | 0 | 0 | 0 | 0 | 595 | 480 | 31 | 0.2066667 | 0.1878617
0.04755135 | 0.8547879 | 0.02259566 | 0.03763096 | 0 | 0.004530586 | 0 | 0.01024406 | 0 | 0.002969117 | 0 | 0 | 0.0006628775 | 0.01868593 | 0.0003415276 | 0 | 0 | 0 | 0 | 0 | 0 | 0 | 0 | 0 | 560 | 350 | 31 | 0.2066667 | 0.1878617
0.04292749 | 0.7374057 | 0.01748441 | 0.02911865 | 0 | 0.003505744 | 0 | 0.007926803 | 0 | 0.003063316 | 0 | 0 | 0 | 0.1585679 | 0 | 0 | 0 | 0 | 0 | 0 | 0 | 0 | 0 | 0 | 590 | 475 | 30 | 0.2 | 0.1823216
0.04180998 | 0.6679847 | 0.2292398 | 0.01479388 | 0 | 0.001838567 | 0 | 0.004157165 | 0 | 0.002008172 | 0 | 0 | 0 | 0.03816766 | 0 | 0 | 0 | 0 | 0 | 0 | 0 | 0 | 0 | 0 | 825 | 560 | 19 | 0.1266667 | 0.1192634
0.03785109 | 0.5487843 | 0.3194926 | 0.01551915 | 0 | 0.001708279 | 0 | 0.003862573 | 0 | 0.0003731732 | 0 | 0.03615988 | 0 | 0.02066715 | 0.01558173 | 0 | 0 | 0 | 0 | 0 | 0 | 0 | 0 | 0 | 810 | 550 | 19 | 0.1266667 | 0.1192634
0.04081729 | 0.5375535 | 0.307561 | 0.01427624 | 0 | 0.001666706 | 0 | 0.003768571 | 0 | 0.002184549 | 0.02020443 | 0 | 0.03706648 | 0.02108074 | 0.01382047 | 0 | 0 | 0 | 0 | 0 | 0 | 0 | 0 | 0 | 805 | 540 | 20 | 0.1333333 | 0.1251631
0.0421639 | 0.5733284 | 0.3078646 | 0.01464913 | 0 | 0.001763685 | 0 | 0.00398785 | 0 | 0.003082212 | 0 | 0 | 0.01651505 | 0.02109499 | 0 | 0 | 0.01555027 | 0 | 0 | 0 | 0 | 0 | 0 | 0 | 810 | 545 | 19 | 0.1266667 | 0.1192634
0.04652457 | 0.5340082 | 0.2984546 | 0.01466983 | 0 | 0.001662284 | 0 | 0.003758573 | 0 | 0.001815628 | 0 | 0.03761291 | 0.001216057 | 0.03496518 | 0.02531208 | 0 | 0 | 0 | 0 | 0 | 0 | 0 | 0 | 0 | 820 | 550 | 20 | 0.1333333 | 0.1251631
0.2622458 | 0.3655064 | 0.2158957 | 0.01050645 | 0 | 0.001124379 | 0 | 0.002542321 | 0 | 0.001719342 | 0 | 0 | 0.04310154 | 0.08099962 | 0.01635842 | 0 | 0 | 0 | 0 | 0 | 0 | 0 | 0 | 0 | 830 | 660 | 19 | 0.1266667 | 0.1192634
0.04018924 | 0.591933 | 0.3301823 | 0.01553621 | 0 | 0.001813804 | 0 | 0.004101173 | 0 | 0.00237735 | 0 | 0 | 0.002388426 | 0.00997446 | 0.001504022 | 0 | 0 | 0 | 0 | 0 | 0 | 0 | 0 | 0 | 820 | 540 | 20 | 0.1333333 | 0.1251631
0.03531033 | 0.5296167 | 0.3336274 | 0.01169737 | 0 | 0.001408307 | 0 | 0.01592154 | 0 | 0.001538222 | 0 | 0.02775436 | 0.02452016 | 0.01839332 | 0.0002123238 | 0 | 0 | 0 | 0 | 0 | 0 | 0 | 0 | 0 | 930 | 620 | 15 | 0.1 | 0.09531018
0.03856706 | 0.5581082 | 0.3220223 | 0.01430673 | 0 | 0.001574821 | 0 | 0.01424325 | 0 | 0.003096175 | 0 | 0 | 0.01221198 | 0.03052738 | 0.005342139 | 0 | 0 | 0 | 0 | 0 | 0 | 0 | 0 | 0 | 860 | 590 | 17 | 0.1133333 | 0.1073585
0.03969875 | 0.4936334 | 0.3218709 | 0.01325388 | 0 | 0.001418403 | 0 | 0.01282855 | 0 | 0.001859099 | 0.02483637 | 0.01345901 | 0.03216697 | 0.006435061 | 0.01978075 | 0 | 0.01875892 | 0 | 0 | 0 | 0 | 0 | 0 | 0 | 660 | 445 | 27 | 0.18 | 0.1655144
0.04044151 | 0.5852335 | 0.3376732 | 0.01500207 | 0 | 0.001651361 | 0 | 0.0149355 | 0 | 0.003246655 | 0 | 0 | 0 | 0.001816231 | 0 | 0 | 0 | 0 | 0 | 0 | 0 | 0 | 0 | 0 | 850 | 570 | 18 | 0.12 | 0.1133287
0.03213241 | 0.5046946 | 0.3290833 | 0.01355087 | 0 | 0.001450186 | 0 | 0.013116 | 0 | 0.001900757 | 0 | 0 | 0 | 0.1040719 | 0 | 0 | 0 | 0 | 0 | 0 | 0 | 0 | 0 | 0 | 835 | 690 | 19 | 0.1266667 | 0.1192634
0.03900091 | 0.5766743 | 0.3335873 | 0.01553371 | 0 | 0.001760172 | 0 | 0.01193972 | 0 | 0.0003845093 | 0 | 0 | 0 | 0.02105298 | 6.634323e-05 | 0 | 0 | 0 | 0 | 0 | 0 | 0 | 0 | 0 | 805 | 525 | 20 | 0.1333333 | 0.1251631
0.04038872 | 0.5773538 | 0.3365998 | 0.01613499 | 0 | 0.001776068 | 0 | 0.01204755 | 0 | 0.0003879816 | 0 | 0 | 0 | 0.007813555 | 0.007497543 | 0 | 0 | 0 | 0 | 0 | 0 | 0 | 0 | 0 | 800 | 530 | 20 | 0.1333333 | 0.1251631
0.04202497 | 0.544708 | 0.3123818 | 0.01603488 | 0 | 0.001716019 | 0 | 0.01164022 | 0 | 0.000374864 | 0 | 0 | 0 | 0.02170447 | 0.04941478 | 0 | 0 | 0 | 0 | 0 | 0 | 0 | 0 | 0 | 790 | 525 | 21 | 0.14 | 0.1310283
0.04202055 | 0.538394 | 0.3134435 | 0.01522532 | 0 | 0.001675936 | 0 | 0.01136832 | 0 | 0.0003661078 | 0 | 0 | 0 | 0.02027585 | 0.05723042 | 0 | 0 | 0 | 0 | 0 | 0 | 0 | 0 | 0 | 795 | 650 | 21 | 0.14 | 0.1310283
0.04318324 | 0.587189 | 0.3153074 | 0.01500329 | 0 | 0.001806323 | 0 | 0.01225278 | 0 | 0.0007891818 | 0 | 0 | 0.0001321431 | 0.02433664 | 0 | 0 | 0 | 0 | 0 | 0 | 0 | 0 | 0 | 0 | 810 | 540 | 19 | 0.1266667 | 0.1192634
0.04007025 | 0.5947911 | 0.3201854 | 0.01408201 | 0 | 0.001808433 | 0 | 0.01226709 | 0 | 0.0007901037 | 0 | 0 | 0.00979001 | 0.00621558 | 0 | 0 | 0 | 0 | 0 | 0 | 0 | 0 | 0 | 0 | 815 | 545 | 15 | 0.1 | 0.09531018
0.03846246 | 0.5541303 | 0.3121109 | 0.01317039 | 0 | 0.001691362 | 0 | 0.01529728 | 0 | 0.0007389552 | 0 | 0 | 0.04602866 | 0.01836973 | 0 | 0 | 0 | 0 | 0 | 0 | 0 | 0 | 0 | 0 | 810 | 540 | 19 | 0.1266667 | 0.1192634
0.0408623 | 0.5338922 | 0.2954178 | 0.01255962 | 0 | 0.001668544 | 0 | 0.007545454 | 0 | 0.000728986 | 0 | 0 | 0.08690934 | 0.02041581 | 0 | 0 | 0 | 0 | 0 | 0 | 0 | 0 | 0 | 0 | 785 | 665 | 20 | 0.1333333 | 0.1251631
0.06575733 | 0.7958371 | 0.02008727 | 0.03554431 | 0 | 0.004027636 | 0 | 0.009106847 | 0 | 0.002639509 | 0 | 0 | 0 | 0.06699999 | 0 | 0 | 0 | 0 | 0 | 0 | 0 | 0 | 0 | 0 | 610 | 330 | 31 | 0.2066667 | 0.1878617
0.06969189 | 0.7415154 | 0.0198699 | 0.03619379 | 0 | 0.003984052 | 0 | 0.0090083 | 0 | 0.001740631 | 0 | 0.04652808 | 0 | 0.05915452 | 0.01231346 | 0 | 0 | 0 | 0 | 0 | 0 | 0 | 0 | 0 | 620 | 330 | 30 | 0.2 | 0.1823216
0.06424875 | 0.7702971 | 0.02659065 | 0.02583248 | 0 | 0.003554406 | 0 | 0.008036832 | 0 | 0.003882296 | 0.02872523 | 0 | 0.01716168 | 0.0420247 | 0.009645859 | 0 | 0 | 0 | 0 | 0 | 0 | 0 | 0 | 0 | 610 | 340 | 31 | 0.2066667 | 0.1878617
0.04611476 | 0.7921563 | 0.01878259 | 0.03323568 | 0 | 0.003766038 | 0 | 0.00851535 | 0 | 0.004113451 | 0 | 0 | 0 | 0.0352073 | 0 | 0 | 0.05810849 | 0 | 0 | 0 | 0 | 0 | 0 | 0 | 620 | 340 | 30 | 0.2 | 0.1823216
0.0713726 | 0.7411932 | 0.01907727 | 0.03276427 | 0 | 0.003825124 | 0 | 0.00864895 | 0 | 0.00334239 | 0 | 0.04188003 | 0 | 0.06520883 | 0.01268731 | 0 | 0 | 0 | 0 | 0 | 0 | 0 | 0 | 0 | 580 | 320 | 32 | 0.2133333 | 0.1933714
0.05615279 | 0.7177082 | 0.0184728 | 0.03364892 | 0 | 0.003703924 | 0 | 0.008374905 | 0 | 0.002427364 | 0 | 0 | 0.06611512 | 0.06212423 | 0.0312717 | 0 | 0 | 0 | 0 | 0 | 0 | 0 | 0 | 0 | 600 | 510 | 27 | 0.18 | 0.1655144
0.07505667 | 0.8307314 | 0.02006199 | 0.03341137 | 0 | 0.004022568 | 0 | 0.009095387 | 0 | 0.004393645 | 0 | 0 | 0 | 0.02322693 | 0 | 0 | 0 | 0 | 0 | 0 | 0 | 0 | 0 | 0 | 610 | 330 | 30 | 0.2 | 0.1823216
0.03373223 | 0.7093873 | 0.1442613 | 0.02145122 | 0 | 0.002754798 | 0 | 0.03737307 | 0 | 0.001805355 | 0 | 0 | 0 | 0.04923481 | 0 | 0 | 0 | 0 | 0 | 0 | 0 | 0 | 0 | 0 | 630 | 340 | 30 | 0.2 | 0.1823216
0.0325069 | 0.5567094 | 0.3012121 | 0.01929387 | 0 | 0.002322889 | 0 | 0.02100904 | 0 | 0.0005074345 | 0 | 0.02712805 | 0 | 0.0335318 | 0.005778481 | 0 | 0 | 0 | 0 | 0 | 0 | 0 | 0 | 0 | 620 | 340 | 31 | 0.2066667 | 0.1878617
0.042669 | 0.617126 | 0.2245918 | 0.01899405 | 0 | 0.002814512 | 0 | 0.006363865 | 0 | 0.002459318 | 0.03032762 | 0 | 0.01317747 | 0.03405061 | 0.007425788 | 0 | 0 | 0 | 0 | 0 | 0 | 0 | 0 | 0 | 610 | 320 | 31 | 0.2066667 | 0.1878617
0.02855306 | 0.4837942 | 0.4273911 | 0.0177945 | 0 | 0.002448424 | 0 | 0.005536108 | 0 | 0.001604573 | 0 | 0 | 0 | 0.02457246 | 0.008305592 | 0 | 0 | 0 | 0 | 0 | 0 | 0 | 0 | 0 | 610 | 330 | 30 | 0.2 | 0.1823216
0.02550723 | 0.7017222 | 0.1909 | 0.03122489 | 0 | 0.003645407 | 0 | 0.008242593 | 0 | 0.001592677 | 0 | 0 | 0.009600579 | 0.02756436 | 0 | 0 | 0 | 0 | 0 | 0 | 0 | 0 | 0 | 0 | 650 | 248 | 37 | 0.2466667 | 0.2204733
0.02730951 | 0.5174547 | 0.3244264 | 0.0236382 | 0 | 0.002601989 | 0 | 0.01764999 | 0 | 0.002273615 | 0.01752349 | 0.02848832 | 0 | 0.03863388 | 0 | 0 | 0 | 0 | 0 | 0 | 0 | 0 | 0 | 0 | 620 | 340 | 30 | 0.2 | 0.1823216
0.02920095 | 0.5522293 | 0.243521 | 0.02014809 | 0 | 0.002503981 | 0 | 0.02830864 | 0 | 0.0005469942 | 0.01686344 | 0.02741527 | 0 | 0.03786718 | 0 | 0 | 0.04139513 | 0 | 0 | 0 | 0 | 0 | 0 | 0 | 600 | 320 | 31 | 0.2066667 | 0.1878617
0.03154773 | 0.6404566 | 0.1798919 | 0.0193933 | 0 | 0.002576397 | 0 | 0.01165093 | 0 | 0.002814067 | 0.01735114 | 0.02820813 | 0.003769569 | 0.02656521 | 0.007380194 | 0 | 0.02839486 | 0 | 0 | 0 | 0 | 0 | 0 | 0 | 625 | 340 | 29 | 0.1933333 | 0.1767505
0.01411316 | 0.6749611 | 0.2414288 | 0.02512982 | 0 | 0.003025509 | 0 | 0.006840948 | 0 | 0.003304609 | 0 | 0 | 0 | 0.03119599 | 0 | 0 | 0 | 0 | 0 | 0 | 0 | 0 | 0 | 0 | 510 | 420 | 34 | 0.2266667 | 0.2043005
0.1313288 | 0.5228641 | 0.2010111 | 0.01784594 | 0 | 0.00237083 | 0 | 0.00536066 | 0 | 0.001553722 | 0 | 0 | 0 | 0.1176649 | 0 | 0 | 0 | 0 | 0 | 0 | 0 | 0 | 0 | 0 | 670 | 390 | 27 | 0.18 | 0.1655144
0.03894405 | 0.5700859 | 0.3548249 | 0.02261203 | 0 | 0.002903871 | 0 | 0.006565914 | 0 | 0.0012687 | 0 | 0 | 0 | 0.002794567 | 0 | 0 | 0 | 0 | 0 | 0 | 0 | 0 | 0 | 0 | 615 | 385 | 30 | 0.2 | 0.1823216
0.03279696 | 0.4391834 | 0.2980556 | 0.01885771 | 0 | 0.002343615 | 0 | 0.01589738 | 0 | 0.0005119623 | 0 | 0 | 0 | 0.1923534 | 0 | 0 | 0 | 0 | 0 | 0 | 0 | 0 | 0 | 0 | 605 | 500 | 31 | 0.2066667 | 0.1878617
0.03576165 | 0.6219268 | 0.2433143 | 0.02098447 | 0 | 0.002787783 | 0 | 0.03151714 | 0 | 0.001826972 | 0 | 0 | 0 | 0.04177578 | 0.0001050752 | 0 | 0 | 0 | 0 | 0 | 0 | 0 | 0 | 0 | 580 | 350 | 31 | 0.2066667 | 0.1878617
0.0334659 | 0.5662407 | 0.2737992 | 0.01748814 | 0 | 0.002495392 | 0 | 0.02256922 | 0 | 0.001635353 | 0 | 0 | 0 | 0.0222993 | 0.06000685 | 0 | 0 | 0 | 0 | 0 | 0 | 0 | 0 | 0 | 575 | 480 | 32 | 0.2133333 | 0.1933714
0.03448327 | 0.6210714 | 0.2457887 | 0.02485267 | 0 | 0.002816133 | 0 | 0.03183765 | 0 | 0.0006151836 | 0 | 0 | 0.0002060165 | 0.038329 | 0 | 0 | 0 | 0 | 0 | 0 | 0 | 0 | 0 | 0 | 580 | 340 | 31 | 0.2066667 | 0.1878617
0.03502877 | 0.5422061 | 0.2157208 | 0.01995905 | 0 | 0.002402973 | 0 | 0.02716669 | 0 | 0.001049858 | 0 | 0 | 0.1128581 | 0.04360758 | 0 | 0 | 0 | 0 | 0 | 0 | 0 | 0 | 0 | 0 | 600 | 490 | 30 | 0.2 | 0.1823216
0.05145078 | 0.8492689 | 0.02200375 | 0.03779035 | 0 | 0.004411903 | 0 | 0.00997571 | 0 | 0.002891338 | 0 | 0 | 0.0006455129 | 0.02122918 | 0.0003325809 | 0 | 0 | 0 | 0 | 0 | 0 | 0 | 0 | 0 | 565 | 340 | 32 | 0.2133333 | 0.1933714
0.04699702 | 0.7415781 | 0.01747742 | 0.03183578 | 0 | 0.003504342 | 0 | 0.007923633 | 0 | 0.002296568 | 0 | 0 | 0 | 0.1483872 | 0 | 0 | 0 | 0 | 0 | 0 | 0 | 0 | 0 | 0 | 600 | 490 | 30 | 0.2 | 0.1823216
0.04077414 | 0.6756161 | 0.2202659 | 0.01576232 | 0 | 0.001840201 | 0 | 0.00416086 | 0 | 0.001607966 | 0 | 0 | 0 | 0.03997251 | 0 | 0 | 0 | 0 | 0 | 0 | 0 | 0 | 0 | 0 | 815 | 560 | 19 | 0.1266667 | 0.1192634
0.04040508 | 0.5407944 | 0.3245246 | 0.01535413 | 0 | 0.001690115 | 0 | 0.003821501 | 0 | 0.0003692052 | 0 | 0.03824266 | 0 | 0.01301198 | 0.02178631 | 0 | 0 | 0 | 0 | 0 | 0 | 0 | 0 | 0 | 805 | 555 | 19 | 0.1266667 | 0.1192634
0.03935215 | 0.5355674 | 0.3197619 | 0.01488992 | 0 | 0.001687223 | 0 | 0.003814963 | 0 | 0.002580014 | 0.02045315 | 0 | 0.03085755 | 0.01577323 | 0.01526248 | 0 | 0 | 0 | 0 | 0 | 0 | 0 | 0 | 0 | 800 | 545 | 20 | 0.1333333 | 0.1251631
0.03899013 | 0.5697852 | 0.3159427 | 0.01507267 | 0 | 0.001759686 | 0 | 0.003978808 | 0 | 0.003459627 | 0 | 0 | 0.01493283 | 0.02056332 | 0 | 0 | 0.01551501 | 0 | 0 | 0 | 0 | 0 | 0 | 0 | 805 | 550 | 19 | 0.1266667 | 0.1192634
0.04893051 | 0.5523451 | 0.3160241 | 0.01600262 | 0 | 0.001712568 | 0 | 0.003872269 | 0 | 0.00224466 | 0 | 0.0387507 | 0.001252843 | 0.0091823 | 0.00968234 | 0 | 0 | 0 | 0 | 0 | 0 | 0 | 0 | 0 | 810 | 550 | 20 | 0.1333333 | 0.1251631
0.03630854 | 0.5190279 | 0.298614 | 0.01450498 | 0 | 0.001596644 | 0 | 0.003610157 | 0 | 0.002441506 | 0 | 0 | 0.060738 | 0.04016969 | 0.02298862 | 0 | 0 | 0 | 0 | 0 | 0 | 0 | 0 | 0 | 815 | 675 | 19 | 0.1266667 | 0.1192634
0.04825648 | 0.5894368 | 0.3275106 | 0.01774543 | 0 | 0.001799127 | 0 | 0.004067988 | 0 | 0.002751132 | 0 | 0 | 0.003948499 | 0.002720782 | 0.001763098 | 0 | 0 | 0 | 0 | 0 | 0 | 0 | 0 | 0 | 810 | 550 | 20 | 0.1333333 | 0.1251631
0.03286412 | 0.5434827 | 0.3351545 | 0.01462942 | 0 | 0.001445178 | 0 | 0.01633839 | 0 | 0.001262795 | 0 | 0.028481 | 0.02283621 | 0.003178927 | 0.0003268241 | 0 | 0 | 0 | 0 | 0 | 0 | 0 | 0 | 0 | 935 | 635 | 15 | 0.1 | 0.09531018
0.03765839 | 0.5622666 | 0.3142481 | 0.01349264 | 0 | 0.001575223 | 0 | 0.0178086 | 0 | 0.003096963 | 0 | 0 | 0.01498077 | 0.02988548 | 0.004987267 | 0 | 0 | 0 | 0 | 0 | 0 | 0 | 0 | 0 | 855 | 590 | 17 | 0.1133333 | 0.1073585
0.03976651 | 0.5142458 | 0.3328988 | 0.01280571 | 0 | 0.001451054 | 0 | 0.01312386 | 0 | 0.001901895 | 0.02931704 | 0 | 0.03035978 | 0.00498727 | 0.01914226 | 0 | 0 | 0 | 0 | 0 | 0 | 0 | 0 | 0 | 665 | 440 | 25 | 0.1666667 | 0.1541507
0.04135947 | 0.5803927 | 0.3455338 | 0.01455762 | 0 | 0.001649569 | 0 | 0.0149193 | 0 | 0 | 0 | 0 | 0 | 0.001587478 | 0 | 0 | 0 | 0 | 0 | 0 | 0 | 0 | 0 | 0 | 860 | 560 | 18 | 0.12 | 0.1133287
0.03160355 | 0.5000245 | 0.3307806 | 0.01295762 | 0 | 0.001426318 | 0 | 0.01290013 | 0 | 0.001869473 | 0 | 0 | 0 | 0.1084378 | 0 | 0 | 0 | 0 | 0 | 0 | 0 | 0 | 0 | 0 | 840 | 695 | 19 | 0.1266667 | 0.1192634
0.04155983 | 0.5732931 | 0.3385472 | 0.01365499 | 0 | 0.001697026 | 0 | 0.007674258 | 0 | 0.001112145 | 0 | 0 | 0 | 0.02239747 | 6.396316e-05 | 0 | 0 | 0 | 0 | 0 | 0 | 0 | 0 | 0 | 810 | 510 | 20 | 0.1333333 | 0.1251631
0.04049291 | 0.578677 | 0.342125 | 0.01318929 | 0 | 0.001693788 | 0 | 0.007659616 | 0 | 0.001110023 | 0 | 0 | 0 | 0.006752993 | 0.008299346 | 0 | 0 | 0 | 0 | 0 | 0 | 0 | 0 | 0 | 800 | 525 | 20 | 0.1333333 | 0.1251631
0.04109527 | 0.5578802 | 0.3188032 | 0.01233748 | 0 | 0.001639032 | 0 | 0.011118 | 0 | 0.001074138 | 0 | 0 | 0 | 0.01960405 | 0.0364486 | 0 | 0 | 0 | 0 | 0 | 0 | 0 | 0 | 0 | 795 | 525 | 20 | 0.1333333 | 0.1251631
0.03839062 | 0.5506808 | 0.3083449 | 0.01250454 | 0 | 0.001605851 | 0 | 0.007261949 | 0 | 0.0007015957 | 0 | 0 | 0 | 0.01744101 | 0.06306878 | 0 | 0 | 0 | 0 | 0 | 0 | 0 | 0 | 0 | 805 | 660 | 20 | 0.1333333 | 0.1251631
0.03837746 | 0.5894792 | 0.3198379 | 0.01357933 | 0 | 0.001687624 | 0 | 0.01144761 | 0 | 0.001105983 | 0 | 0 | 0.0001234595 | 0.0243615 | 0 | 0 | 0 | 0 | 0 | 0 | 0 | 0 | 0 | 0 | 810 | 525 | 19 | 0.1266667 | 0.1192634
0.04197793 | 0.5848029 | 0.3298257 | 0.01434074 | 0 | 0.001674236 | 0 | 0.007571196 | 0 | 0.001462946 | 0 | 0 | 0.01028833 | 0.008056081 | 0 | 0 | 0 | 0 | 0 | 0 | 0 | 0 | 0 | 0 | 810 | 530 | 19 | 0.1266667 | 0.1192634
0.03710975 | 0.5577853 | 0.3174116 | 0.01321548 | 0 | 0.00159108 | 0 | 0.01079273 | 0 | 0.0006951423 | 0 | 0 | 0.04236843 | 0.01903051 | 0 | 0 | 0 | 0 | 0 | 0 | 0 | 0 | 0 | 0 | 820 | 540 | 18 | 0.12 | 0.1133287
0.03427743 | 0.5462742 | 0.3124743 | 0.0128493 | 0 | 0.001546994 | 0 | 0.006995785 | 0 | 0.001013822 | 0 | 0 | 0.06563955 | 0.01892857 | 0 | 0 | 0 | 0 | 0 | 0 | 0 | 0 | 0 | 0 | 790 | 660 | 20 | 0.1333333 | 0.1251631
0.07148158 | 0.6251158 | 0.2751322 | 0.01998291 | 0 | 0 | 0 | 0.007484104 | 0 | 0.0008033986 | 0 | 0 | 0 | 0 | 0 | 0 | 0 | 0 | 0 | 0 | 0 | 0 | 0 | 0 | 684 | 382 | 23 | 0.1533333 | 0.1426563
0.1184448 | 0.706574 | 0.144728 | 0.02380181 | 0 | 0 | 0 | 0.005183545 | 0 | 0.001267837 | 0 | 0 | 0 | 0 | 0 | 0 | 0 | 0 | 0 | 0 | 0 | 0 | 0 | 0 | 640 | 385 | 24.1 | 0.1606667 | 0.1489946
0.1671526 | 0.5747743 | 0.2290312 | 0.01943271 | 0 | 0 | 0 | 0.009061923 | 0 | 0.000547185 | 0 | 0 | 0 | 0 | 0 | 0 | 0 | 0 | 0 | 0 | 0 | 0 | 0 | 0 | 656 | 379 | 23.6 | 0.1573333 | 0.1461185
0.191067 | 0.4908286 | 0.285995 | 0.02225559 | 0 | 0 | 0 | 0.009137934 | 0 | 0.0007158159 | 0 | 0 | 0 | 0 | 0 | 0 | 0 | 0 | 0 | 0 | 0 | 0 | 0 | 0 | 649 | 384 | 23.9 | 0.1593333 | 0.1478451
0.08526788 | 0.4779123 | 0.2917294 | 0.02346425 | 0 | 0 | 0 | 0.007093926 | 0 | 0.0006388974 | 0.09060507 | 0.02328832 | 0 | 0 | 0 | 0 | 0 | 0 | 0 | 0 | 0 | 0 | 0 | 0 | 643 | 386 | 24.9 | 0.166 | 0.1535791
0.1094272 | 0.5734695 | 0.2408736 | 0.02621818 | 0 | 0 | 0 | 0.007363433 | 0 | 0.0009043225 | 0 | 0.0261875 | 0 | 0.0155562 | 0 | 0 | 0 | 0 | 0 | 0 | 0 | 0 | 0 | 0 | 807 | 509 | 24.7 | 0.1646667 | 0.1524349
0.1542041 | 0.5496747 | 0.1792062 | 0.02216 | 0 | 0 | 0 | 0.007474599 | 0 | 0.0003767689 | 0.07008031 | 0 | 0.0168233 | 0 | 0 | 0 | 0 | 0 | 0 | 0 | 0 | 0 | 0 | 0 | 828 | 553 | 23.5 | 0.1566667 | 0.1455423
0.1611515 | 0.5124694 | 0.2923837 | 0.02130352 | 0 | 0 | 0 | 0.00403981 | 0 | 0.001707547 | 0 | 0 | 0 | 0 | 0.006944619 | 0 | 0 | 0 | 0 | 0 | 0 | 0 | 0 | 0 | 848 | 538 | 21.2 | 0.1413333 | 0.1321972
0.1634235 | 0.5229428 | 0.1651962 | 0.02367609 | 0 | 0 | 0 | 0.007662235 | 0 | 0.0001669778 | 0.1046721 | 0 | 0 | 0.01226008 | 0 | 0 | 0 | 0 | 0 | 0 | 0 | 0 | 0 | 0 | 826 | 512 | 23.2 | 0.1546667 | 0.1438117
0.1754665 | 0.4581087 | 0.3132783 | 0.02168843 | 0 | 0 | 0 | 0.008984168 | 0 | 0.001148802 | 0 | 0.02132511 | 0 | 0 | 0 | 0 | 0 | 0 | 0 | 0 | 0 | 0 | 0 | 0 | 835 | 523 | 22.5 | 0.15 | 0.1397619
0.1571653 | 0.5795794 | 0.2186488 | 0.02326445 | 0 | 0 | 0 | 0.007122496 | 0 | 0.002341036 | 0 | 0 | 0.0118785 | 0 | 0 | 0 | 0 | 0 | 0 | 0 | 0 | 0 | 0 | 0 | 823 | 521 | 22.4 | 0.1493333 | 0.1391821
0.1578904 | 0.552309 | 0.248774 | 0.02241712 | 0 | 0 | 0 | 0.006122626 | 0 | 0.001743436 | 0 | 0 | 0 | 0 | 0.0107433 | 0 | 0 | 0 | 0 | 0 | 0 | 0 | 0 | 0 | 852 | 535 | 22.6 | 0.1506667 | 0.1403415
0.1172533 | 0.4634 | 0.2892996 | 0.01940589 | 0 | 0 | 0 | 0.005770955 | 0 | 0.0001689536 | 0.09584046 | 0 | 0 | 0.008860817 | 0 | 0 | 0 | 0 | 0 | 0 | 0 | 0 | 0 | 0 | 823 | 556 | 22.7 | 0.1513333 | 0.1409207
0.0903177 | 0.5723479 | 0.2798972 | 0.02138429 | 0 | 0 | 0 | 0.00680159 | 0 | 0.00039231 | 0 | 0.01966252 | 0.009196546 | 0 | 0 | 0 | 0 | 0 | 0 | 0 | 0 | 0 | 0 | 0 | 838 | 512 | 23.8 | 0.1586667 | 0.1472699
0.1936418 | 0.6894652 | 0.07887051 | 0.02380745 | 0 | 0 | 0 | 0.007079898 | 0 | 0.001174558 | 0 | 0 | 0 | 0 | 0.005960536 | 0 | 0 | 0 | 0 | 0 | 0 | 0 | 0 | 0 | 846 | 548 | 23.7 | 0.158 | 0.1466944
0.1518964 | 0.6429798 | 0.1589469 | 0.01863049 | 0 | 0 | 0 | 0.007770038 | 0 | 0.000726468 | 0 | 0 | 0 | 0.0190499 | 0 | 0 | 0 | 0 | 0 | 0 | 0 | 0 | 0 | 0 | 829 | 551 | 22.3 | 0.1486667 | 0.1386018
0.1595906 | 0.6742982 | 0.1150306 | 0.0254632 | 0 | 0 | 0 | 0.006675293 | 0 | 0.0007389678 | 0 | 0 | 0.01124864 | 0 | 0.006954627 | 0 | 0 | 0 | 0 | 0 | 0 | 0 | 0 | 0 | 823 | 501 | 23 | 0.1533333 | 0.1426563
0.0007453584 | 0.003139055 | 0.0006039748 | 0.9953858 | 0 | 0 | 0 | 2.281837e-05 | 0 | 4.409085e-06 | 0 | 0 | 3.937445e-05 | 5.919632e-05 | 0 | 0 | 0 | 0 | 0 | 0 | 0 | 0 | 0 | 0 | 824 | 538 | 23 | 0.1533333 | 0.1426563
0.1580758 | 0.5101691 | 0.1931533 | 0.02010492 | 0 | 0 | 0.0008121229 | 0.009924461 | 0 | 0.001692049 | 0.1060682 | 0 | 0 | 0 | 0 | 0 | 0 | 0 | 0 | 0 | 0 | 0 | 0 | 0 | 660 | 396 | 23 | 0.1533333 | 0.1426563
0.1670322 | 0.4979722 | 0.181832 | 0.01892651 | 0 | 0 | 0.0009101451 | 0.009421269 | 0 | 0.001137767 | 0.1227679 | 0 | 0 | 0 | 0 | 0 | 0 | 0 | 0 | 0 | 0 | 0 | 0 | 0 | 658 | 395 | 24 | 0.16 | 0.14842
0.1555424 | 0.5037921 | 0.178619 | 0.02436204 | 0 | 0 | 0.0006905866 | 0.009494144 | 0 | 0.001079122 | 0.1264206 | 0 | 0 | 0 | 0 | 0 | 0 | 0 | 0 | 0 | 0 | 0 | 0 | 0 | 662 | 400 | 22 | 0.1466667 | 0.1368592
0.1680408 | 0.5051539 | 0.1916409 | 0.0199475 | 0 | 0 | 0.0005875361 | 0.007602271 | 0 | 0.001573875 | 0.1054533 | 0 | 0 | 0 | 0 | 0 | 0 | 0 | 0 | 0 | 0 | 0 | 0 | 0 | 645 | 382 | 25 | 0.1666667 | 0.1541507
0.1655702 | 0.4743229 | 0.2136471 | 0.02223808 | 0 | 0 | 0.0007699629 | 0.008302279 | 0 | 0.001069473 | 0.11408 | 0 | 0 | 0 | 0 | 0 | 0 | 0 | 0 | 0 | 0 | 0 | 0 | 0 | 637 | 378 | 26 | 0.1733333 | 0.1598487
0.1631432 | 0.5024495 | 0.1820108 | 0.02273414 | 0 | 0 | 0.0006377279 | 0.008801829 | 0 | 0.001594439 | 0.1186285 | 0 | 0 | 0 | 0 | 0 | 0 | 0 | 0 | 0 | 0 | 0 | 0 | 0 | 640 | 383 | 26 | 0.1733333 | 0.1598487
0.1636472 | 0.4725383 | 0.217882 | 0.02748955 | 0 | 0 | 0.0007402796 | 0.008979989 | 0 | 0.00173516 | 0.1069875 | 0 | 0 | 0 | 0 | 0 | 0 | 0 | 0 | 0 | 0 | 0 | 0 | 0 | 612 | 346 | 30 | 0.2 | 0.1823216
0.1860399 | 0.4653334 | 0.215764 | 0.02526572 | 0 | 0 | 0.0008504912 | 0.009781963 | 0 | 0.001181326 | 0.09578316 | 0 | 0 | 0 | 0 | 0 | 0 | 0 | 0 | 0 | 0 | 0 | 0 | 0 | 600 | 330 | 32 | 0.2133333 | 0.1933714
0.1580758 | 0.5101691 | 0.1931533 | 0.02010492 | 0 | 0 | 0.0008121229 | 0.009924461 | 0 | 0.001692049 | 0.1060682 | 0 | 0 | 0 | 0 | 0 | 0 | 0 | 0 | 0 | 0 | 0 | 0 | 0 | 608 | 335 | 31 | 0.2066667 | 0.1878617
0.1580758 | 0.5101691 | 0.1931533 | 0.02010492 | 0 | 0 | 0.0008121229 | 0.009924461 | 0 | 0.001692049 | 0.1060682 | 0 | 0 | 0 | 0 | 0 | 0 | 0 | 0 | 0 | 0 | 0 | 0 | 0 | 586 | 320 | 33 | 0.22 | 0.1988509
0.08125666 | 0.4786681 | 0.0386119 | 0.286356 | 0.002257109 | 0.003870976 | 0 | 0.004376313 | 0 | 0.002114035 | 0.06778117 | 0.0282547 | 0 | 0 | 0.003063946 | 0 | 0 | 0 | 0 | 0 | 0 | 0.00338901 | 0 | 0 | 802 | 426 | 23.5 | 0.1566667 | 0.1455423
0.07661196 | 0.5264141 | 0.02340309 | 0.2192381 | 0.001216052 | 0.004692482 | 0 | 0.003395239 | 0 | 0.002050143 | 0.1011271 | 0.035621 | 0 | 0 | 0.00212239 | 0 | 0 | 0 | 0 | 0 | 0 | 0.004108231 | 0 | 0 | 826 | 440 | 21.9 | 0.146 | 0.1362776
0.1095733 | 0.4192268 | 0.004686076 | 0.3658229 | 0.003043674 | 0.003758362 | 0 | 0.002124499 | 0 | 0.00123152 | 0.05062253 | 0.03154762 | 0 | 0 | 0.00424973 | 0 | 0 | 0 | 0 | 0 | 0 | 0.004113021 | 0 | 0 | 795 | 403 | 24.3 | 0.162 | 0.1501427
0.1080758 | 0.4274354 | 0.368724 | 0.07135382 | 0 | 0.002915616 | 0 | 0.005650689 | 0 | 0 | 0 | 0 | 0.01584472 | 0 | 0 | 0 | 0 | 0 | 0 | 0 | 0 | 0 | 0 | 0 | 812 | 505 | 15 | 0.1 | 0.09531018
0.06739772 | 0.6268638 | 0.08793675 | 0.1993353 | 0 | 0.001763192 | 0 | 0.002657825 | 0 | 0 | 0 | 0 | 0.01404534 | 0 | 0 | 0 | 0 | 0 | 0 | 0 | 0 | 0 | 0 | 0 | 734 | 589 | 10 | 0.06666667 | 0.06453852
0.1088997 | 0.2176782 | 0.4701625 | 0.01385044 | 0 | 0.003023781 | 0 | 0.006434862 | 0 | 0.001476511 | 0.1605171 | 0 | 0.01795682 | 0 | 0 | 0 | 0 | 0 | 0 | 0 | 0 | 0 | 0 | 0 | 831 | 642 | 20 | 0.1333333 | 0.1251631
0.1054882 | 0.5166047 | 0.3188037 | 0.02504424 | 0 | 0.002773988 | 0 | 0.008726591 | 0 | 0.001264648 | 0 | 0 | 0.01729346 | 0 | 0.004000376 | 0 | 0 | 0 | 0 | 0 | 0 | 0 | 0 | 0 | 681 | 505 | 29 | 0.1933333 | 0.1767505
0.08917381 | 0.4744789 | 0.321634 | 0.06695643 | 0 | 0.003224492 | 0 | 0.004166209 | 0 | 0.001730786 | 0 | 0.02246001 | 0.01617534 | 0 | 0 | 0 | 0 | 0 | 0 | 0 | 0 | 0 | 0 | 0 | 815 | 686 | 23 | 0.1533333 | 0.1426563
0.0695901 | 0.1927153 | 0.7076581 | 0.01342377 | 0 | 0.001723901 | 0 | 0.002998381 | 0 | 0.0006372991 | 0 | 0 | 0.0112532 | 0 | 0 | 0 | 0 | 0 | 0 | 0 | 0 | 0 | 0 | 0 | 788 | 597 | 24 | 0.16 | 0.14842
0.2448562 | 0.4875889 | 0.2000955 | 0.02846429 | 0 | 0.004814464 | 0 | 0.005442968 | 0 | 0.001343863 | 0 | 0 | 0.02739381 | 0 | 0 | 0 | 0 | 0 | 0 | 0 | 0 | 0 | 0 | 0 | 827 | 638 | 22 | 0.1466667 | 0.1368592
0.2076667 | 0.2984748 | 0.3864966 | 0.04194152 | 0.002136469 | 0.003297669 | 0 | 0.03280784 | 0 | 0.002089088 | 0 | 0 | 0.02508935 | 0 | 0 | 0 | 0 | 0 | 0 | 0 | 0 | 0 | 0 | 0 | 866 | 653 | 21 | 0.14 | 0.1310283
0.1144238 | 0.2914517 | 0.1472806 | 0.415397 | 0 | 0.002953077 | 0 | 0.006030994 | 0 | 0.0009988629 | 0 | 0 | 0.0214641 | 0 | 0 | 0 | 0 | 0 | 0 | 0 | 0 | 0 | 0 | 0 | 691 | 544 | 27 | 0.18 | 0.1655144
0.1332967 | 0.448065 | 0.1211388 | 0.235864 | 0 | 0.00500071 | 0 | 0.005168939 | 0 | 0.001248462 | 0 | 0 | 0.01839608 | 0.03182129 | 0 | 0 | 0 | 0 | 0 | 0 | 0 | 0 | 0 | 0 | 712 | 579 | 26 | 0.1733333 | 0.1598487
0.08211328 | 0.4085692 | 0.07669243 | 0.4109018 | 0.0003146074 | 0.002023337 | 0 | 0.003293962 | 0 | 0.001379032 | 0 | 0 | 0.01373615 | 0 | 0.0009761567 | 0 | 0 | 0 | 0 | 0 | 0 | 0 | 0 | 0 | 673 | 473 | 30 | 0.2 | 0.1823216
0.1387798 | 0.5148807 | 0.2787717 | 0.0229326 | 0 | 0.003335708 | 0.0006301666 | 0.006523101 | 0 | 0.0009059323 | 0 | 0 | 0.03324036 | 0 | 0 | 0 | 0 | 0 | 0 | 0 | 0 | 0 | 0 | 0 | 792 | 621 | 20 | 0.1333333 | 0.1251631
0.1086574 | 0.2653548 | 0.5141258 | 0.05145604 | 0.0006421771 | 0.003568354 | 0 | 0.006275398 | 0 | 0.001732236 | 0.02136144 | 0.01128652 | 0.0147926 | 0 | 0.0007471998 | 0 | 0 | 0 | 0 | 0 | 0 | 0 | 0 | 0 | 756 | 559 | 25 | 0.1666667 | 0.1541507
0.159464 | 0.5414945 | 0.2176511 | 0.03700292 | 0 | 0.002763901 | 0 | 0.007236181 | 0 | 0.002542205 | 0 | 0 | 0.0285202 | 0 | 0 | 0 | 0 | 0 | 0.003325028 | 0 | 0 | 0 | 0 | 0 | 649 | 472 | 30 | 0.2 | 0.1823216
0.06806884 | 0.2590531 | 0.6361233 | 0.01945233 | 0 | 0.002377997 | 0 | 0.003584577 | 0 | 0.001007463 | 0 | 0 | 0.01033243 | 0 | 0 | 0 | 0 | 0 | 0 | 0 | 0 | 0 | 0 | 0 | 790 | 745 | 23 | 0.1533333 | 0.1426563
0.06431724 | 0.2652118 | 0.6267257 | 0.01884554 | 0 | 0.002303819 | 0 | 0.004419877 | 0 | 0.001220045 | 0 | 0 | 0.01695592 | 0 | 0 | 0 | 0 | 0 | 0 | 0 | 0 | 0 | 0 | 0 | 816 | 683 | 19 | 0.1266667 | 0.1192634
0.1031359 | 0.3254413 | 0.1455101 | 0.2783048 | 0 | 0.002461706 | 0 | 0.005359984 | 0.08703444 | 0.0009958501 | 0 | 0 | 0.02161057 | 0 | 0 | 0 | 0.03014536 | 0 | 0 | 0 | 0 | 0 | 0 | 0 | 702 | 607 | 27 | 0.18 | 0.1655144
0.125391 | 0.1902855 | 0.5110192 | 0.03349058 | 0 | 0.003668423 | 0 | 0.005720438 | 0.09660292 | 0.002265932 | 0 | 0 | 0.02146932 | 0.01008669 | 0 | 0 | 0 | 0 | 0 | 0 | 0 | 0 | 0 | 0 | 703 | 691 | 26 | 0.1733333 | 0.1598487
0.1065153 | 0.2920148 | 0.3832234 | 0.1919184 | 0 | 0.00166726 | 0 | 0.001966865 | 0 | 0.0006334131 | 0 | 0 | 0.02206062 | 0 | 0 | 0 | 0 | 0 | 0 | 0 | 0 | 0 | 0 | 0 | 930 | 631 | 23 | 0.1533333 | 0.1426563
0.01059318 | 0.3937147 | 0.5285401 | 0.04034406 | 0 | 0.003027884 | 0 | 0.005477054 | 0 | 0.001763841 | 0 | 0 | 0.01653921 | 0 | 0 | 0 | 0 | 0 | 0 | 0 | 0 | 0 | 0 | 0 | 467 | 299 | 31 | 0.2066667 | 0.1878617
0.1028356 | 0.4338224 | 0.3902387 | 0.03159266 | 0 | 0.003601779 | 0 | 0.03369909 | 0 | 0.001302303 | 0 | 0 | 0.002907489 | 0 | 0 | 0 | 0 | 0 | 0 | 0 | 0 | 0 | 0 | 0 | 601 | 342 | 30 | 0.2 | 0.1823216
0.1342714 | 0.3823045 | 0.3650164 | 0.04726057 | 0 | 0.001606573 | 0 | 0.006054342 | 0 | 0.001325832 | 0 | 0 | 0.06216039 | 0 | 0 | 0 | 0 | 0 | 0 | 0 | 0 | 0 | 0 | 0 | 1000 | 926 | 8 | 0.05333333 | 0.05195974
0.1114459 | 0.4992873 | 0.2734683 | 0.03253113 | 0 | 0.003133273 | 0 | 0.009918457 | 0 | 0.002190281 | 0 | 0.02309882 | 0.04492657 | 0 | 0 | 0 | 0 | 0 | 0 | 0 | 0 | 0 | 0 | 0 | 613 | 574 | 22 | 0.1466667 | 0.1368592
0.119135 | 0.3744153 | 0.4298906 | 0.04032702 | 0 | 0.002553957 | 0 | 0.007218407 | 0 | 0.001348286 | 0 | 0 | 0.01307858 | 0 | 0.01203275 | 0 | 0 | 0 | 0 | 0 | 0 | 0 | 0 | 0 | 965 | 965 | 3 | 0.02 | 0.01980263
0.1430066 | 0.4905415 | 0.2794336 | 0.03512231 | 0 | 0.002537134 | 0 | 0.003824458 | 0 | 0.001477963 | 0 | 0.01188291 | 0.02412879 | 0.005813413 | 0.002231318 | 0 | 0 | 0 | 0 | 0 | 0 | 0 | 0 | 0 | 804 | 712 | 10 | 0.06666667 | 0.06453852
0.2911795 | 0.2898807 | 0.3706177 | 0.02893262 | 0 | 0.002006408 | 0 | 0.003024446 | 0 | 0.0008765988 | 0 | 0 | 0.01348206 | 0 | 0 | 0 | 0 | 0 | 0 | 0 | 0 | 0 | 0 | 0 | 1292 | 826 | 4 | 0.02666667 | 0.02631731
0.08964725 | 0.5270067 | 0.2129949 | 0.008868078 | 0 | 0 | 0 | 0.004248827 | 0 | 0.0007463458 | 0.1265512 | 0.02493783 | 0.004998819 | 0 | 0 | 0 | 0 | 0 | 0 | 0 | 0 | 0 | 0 | 0 | 1031 | 750 | 11 | 0.07333333 | 0.07076907
0.1062094 | 0.5108484 | 0.2043997 | 0.02127554 | 0 | 0 | 0 | 0.004942267 | 0 | 0.0003979044 | 0.1226711 | 0.02659055 | 0.002665054 | 0 | 0 | 0 | 0 | 0 | 0 | 0 | 0 | 0 | 0 | 0 | 1000 | 600 | 11.5 | 0.07666667 | 0.07386985
0.1272033 | 0.5191243 | 0.2357355 | 0.01547732 | 0 | 0 | 0 | 0.003288432 | 0 | 0.0006354079 | 0.07835671 | 0.01592328 | 0.004255787 | 0 | 0 | 0 | 0 | 0 | 0 | 0 | 0 | 0 | 0 | 0 | 1018 | 616 | 10.5 | 0.07 | 0.06765865
0.09297169 | 0.508156 | 0.238565 | 0.01779607 | 0 | 0 | 0 | 0.004326272 | 0 | 0.0003483104 | 0.105234 | 0.02560399 | 0.006998661 | 0 | 0 | 0 | 0 | 0 | 0 | 0 | 0 | 0 | 0 | 0 | 1019 | 645 | 11 | 0.07333333 | 0.07076907
0.08569653 | 0.5204357 | 0.2239691 | 0.01780226 | 0 | 0 | 0 | 0.004430817 | 0 | 0.0003567273 | 0.1055775 | 0.03575824 | 0.005973154 | 0 | 0 | 0 | 0 | 0 | 0 | 0 | 0 | 0 | 0 | 0 | 1020 | 616 | 11 | 0.07333333 | 0.07076907
0.08335959 | 0.536618 | 0.2178615 | 0.01690448 | 0 | 0 | 0 | 0.003950823 | 0 | 0.0006939988 | 0.1069775 | 0.02898593 | 0.004648213 | 0 | 0 | 0 | 0 | 0 | 0 | 0 | 0 | 0 | 0 | 0 | 1002 | 620 | 12 | 0.08 | 0.07696104
0.0545979 | 0.537149 | 0.2334967 | 0.017418 | 0 | 0 | 0 | 0.003528634 | 0 | 0.0003409105 | 0.1261204 | 0.02278185 | 0.004566649 | 0 | 0 | 0 | 0 | 0 | 0 | 0 | 0 | 0 | 0 | 0 | 1018 | 620 | 10.5 | 0.07 | 0.06765865
0.1027901 | 0.510746 | 0.2197992 | 0.01705484 | 0 | 0 | 0 | 0.003261242 | 0 | 0.0003500857 | 0.1144047 | 0.02690424 | 0.004689555 | 0 | 0 | 0 | 0 | 0 | 0 | 0 | 0 | 0 | 0 | 0 | 1015 | 610 | 11 | 0.07333333 | 0.07076907
0.08467819 | 0.5142513 | 0.2414266 | 0.02931785 | 0 | 0 | 0 | 0.004013318 | 0 | 0.0007049766 | 0.09780269 | 0.02355555 | 0.004249565 | 0 | 0 | 0 | 0 | 0 | 0 | 0 | 0 | 0 | 0 | 0 | 1005 | 620 | 11 | 0.07333333 | 0.07076907
0.07815758 | 0.5446627 | 0.2297992 | 0.01783077 | 0 | 0 | 0 | 0.004546155 | 0 | 0.0003660132 | 0.09478501 | 0.02445937 | 0.005393203 | 0 | 0 | 0 | 0 | 0 | 0 | 0 | 0 | 0 | 0 | 0 | 1010 | 600 | 10.5 | 0.07 | 0.06765865
0.03700791 | 0.829325 | 0.01582703 | 0.004118505 | 0 | 0.02380071 | 0 | 0.02152622 | 0 | 0.002079704 | 0 | 0 | 0 | 0.06631493 | 0 | 0 | 0 | 0 | 0 | 0 | 0 | 0 | 0 | 0 | 605 | 330 | 31 | 0.2066667 | 0.1878617
0.03808027 | 0.796862 | 0.01551013 | 0.004036043 | 0 | 0.02487911 | 0 | 0.01406347 | 0 | 0.0006793544 | 0 | 0.03404914 | 0 | 0.06199432 | 0.009846127 | 0 | 0 | 0 | 0 | 0 | 0 | 0 | 0 | 0 | 610 | 330 | 30 | 0.2 | 0.1823216
0.0393697 | 0.7746597 | 0.02295966 | 0.004779646 | 0 | 0.02301785 | 0 | 0.02081817 | 0 | 0.003352163 | 0.02066896 | 0 | 0 | 0.08227677 | 0.00809735 | 0 | 0 | 0 | 0 | 0 | 0 | 0 | 0 | 0 | 610 | 340 | 30 | 0.2 | 0.1823216
0.03424714 | 0.7820166 | 0.01627371 | 0.004234741 | 0 | 0.02773542 | 0 | 0.01475583 | 0 | 0.003563998 | 0 | 0 | 0 | 0.07401827 | 0 | 0 | 0.04315429 | 0 | 0 | 0 | 0 | 0 | 0 | 0 | 610 | 330 | 30 | 0.2 | 0.1823216
0.03404349 | 0.7517297 | 0.01455924 | 0.004546323 | 0 | 0.02189421 | 0 | 0.01320128 | 0 | 0.003826229 | 0.05897997 | 0.038354 | 0 | 0.04896289 | 0.009902662 | 0 | 0 | 0 | 0 | 0 | 0 | 0 | 0 | 0 | 580 | 310 | 32 | 0.2133333 | 0.1933714
0.0405375 | 0.7807566 | 0.01651096 | 0.00601507 | 0 | 0.02482921 | 0 | 0.02245643 | 0 | 0.0007231914 | 0 | 0.03624625 | 0 | 0.0614433 | 0.01048147 | 0 | 0 | 0 | 0 | 0 | 0 | 0 | 0 | 0 | 620 | 350 | 30 | 0.2 | 0.1823216
0.03361418 | 0.7675633 | 0.01597294 | 0.004156474 | 0 | 0.02562147 | 0 | 0.01448311 | 0 | 0.002098877 | 0 | 0 | 0 | 0.09906853 | 0.03742115 | 0 | 0 | 0 | 0 | 0 | 0 | 0 | 0 | 0 | 605 | 480 | 27 | 0.18 | 0.1655144
0.04172364 | 0.8665869 | 0.01784378 | 0.005571967 | 0 | 0.02683351 | 0 | 0.01617946 | 0 | 0.00312628 | 0 | 0 | 0 | 0.02213441 | 0 | 0 | 0 | 0 | 0 | 0 | 0 | 0 | 0 | 0 | 610 | 330 | 31 | 0.2066667 | 0.1878617
0.02387451 | 0.6611548 | 0.212715 | 0.004428211 | 0 | 0.01706033 | 0 | 0.03857493 | 0 | 0.003726824 | 0 | 0 | 0 | 0.0384654 | 0 | 0 | 0 | 0 | 0 | 0 | 0 | 0 | 0 | 0 | 490 | 300 | 36 | 0.24 | 0.2151114
0.02577725 | 0.7567853 | 0.01574865 | 0.00409811 | 0 | 0.02368284 | 0 | 0.01427974 | 0 | 0.001379603 | 0.06379829 | 0.04148731 | 0 | 0.05296287 | 0 | 0 | 0 | 0 | 0 | 0 | 0 | 0 | 0 | 0 | 540 | 320 | 34 | 0.2266667 | 0.2043005
0.0302722 | 0.758103 | 0.01176945 | 0.0042877 | 0 | 0.02241863 | 0 | 0.01067169 | 0 | 0.00257755 | 0.03178561 | 0.02583728 | 0 | 0.06326437 | 0 | 0 | 0.03901248 | 0 | 0 | 0 | 0 | 0 | 0 | 0 | 590 | 310 | 31 | 0.2066667 | 0.1878617
0.05687608 | 0.7305398 | 0.01520248 | 0.003955986 | 0 | 0.02286151 | 0 | 0.01378452 | 0 | 0.001997637 | 0 | 0.03337376 | 0 | 0.06914596 | 0.01194864 | 0 | 0.04031363 | 0 | 0 | 0 | 0 | 0 | 0 | 0 | 670 | 430 | 27 | 0.18 | 0.1655144
0.04005218 | 0.8537626 | 0.02740633 | 0.005348752 | 0 | 0.003434474 | 0 | 0.02329696 | 0 | 0.00300104 | 0 | 0 | 0 | 0.03541283 | 0.008284792 | 0 | 0 | 0 | 0 | 0 | 0 | 0 | 0 | 0 | 610 | 330 | 31 | 0.2066667 | 0.1878617
0.04156042 | 0.8466763 | 0.01615816 | 0.004204673 | 0 | 0.01295929 | 0 | 0.01465106 | 0 | 0.002123216 | 0 | 0 | 0 | 0.05434007 | 0.007326792 | 0 | 0 | 0 | 0 | 0 | 0 | 0 | 0 | 0 | 590 | 310 | 31 | 0.2066667 | 0.1878617
0.04112326 | 0.7896186 | 0.01529306 | 0.004775468 | 0 | 0.01993137 | 0 | 0.01386665 | 0 | 0.00200954 | 0 | 0 | 0 | 0.05691105 | 0.005778765 | 0 | 0.05069228 | 0 | 0 | 0 | 0 | 0 | 0 | 0 | 600 | 330 | 30 | 0.2 | 0.1823216
0.1005448 | 0.6500373 | 0.030714 | 0.01342721 | 0.002393902 | 0.004310857 | 0 | 0.006126834 | 0 | 0.0005381176 | 0.1128106 | 0.03775853 | 0 | 0.03725267 | 0.00408526 | 0 | 0 | 0 | 0 | 0 | 0 | 0 | 0 | 0 | 988 | 575 | 16.4 | 0.1093333 | 0.1037592
0.09679065 | 0.6203412 | 0.04536337 | 0.01947733 | 0.002946416 | 0.005002617 | 0 | 0.004113225 | 0 | 0.0003973893 | 0.1163867 | 0.03817443 | 0 | 0.04689267 | 0.004113933 | 0 | 0 | 0 | 0 | 0 | 0 | 0 | 0 | 0 | 1001 | 602 | 15.8 | 0.1053333 | 0.1001469
0.09084061 | 0.6314565 | 0.06474907 | 0.01451605 | 0.002329225 | 0.003695058 | 0 | 0.004064525 | 0 | 0.001308948 | 0.1210618 | 0.03644682 | 0 | 0.02471332 | 0.004818045 | 0 | 0 | 0 | 0 | 0 | 0 | 0 | 0 | 0 | 1015 | 628 | 15.1 | 0.1006667 | 0.09591606
0.109291 | 0.5484781 | 0.1274728 | 0.02708961 | 0 | 0.002981904 | 0 | 0.00577916 | 0 | 0.0009305661 | 0.1032793 | 0.01865593 | 0 | 0.04977986 | 0.006261834 | 0 | 0 | 0 | 0 | 0 | 0 | 0 | 0 | 0 | 1028 | 655 | 13.9 | 0.09266667 | 0.08862119
0.1194615 | 0.6202947 | 0.09047124 | 0.02104968 | 0.003318345 | 0.003414608 | 0 | 0.00482546 | 0 | 0.0004662003 | 0.06323955 | 0.02803907 | 0 | 0.04107599 | 0.004343662 | 0 | 0 | 0 | 0 | 0 | 0 | 0 | 0 | 0 | 1032 | 684 | 13.1 | 0.08733333 | 0.08372822
0.1073875 | 0.5470361 | 0.1285928 | 0.01768726 | 0.003460232 | 0.004327984 | 0 | 0.002082119 | 0 | 0.000201159 | 0.1413962 | 0.02285267 | 0 | 0.02025568 | 0.004720283 | 0 | 0 | 0 | 0 | 0 | 0 | 0 | 0 | 0 | 1044 | 703 | 12.6 | 0.084 | 0.0806579
0.05260133 | 0.5880753 | 0.1380424 | 0.01809373 | 0.002125287 | 0.002870359 | 0 | 0.005099395 | 0 | 0.000895756 | 0.1187468 | 0.03591613 | 0 | 0.03382428 | 0.003709289 | 0 | 0 | 0 | 0 | 0 | 0 | 0 | 0 | 0 | 865 | 477 | 20.6 | 0.1373333 | 0.1286863
0.1470131 | 0.5722704 | 0.04600427 | 0.01436546 | 0.003187246 | 0.004509595 | 0 | 0.004171337 | 0 | 0.0003582255 | 0.1242432 | 0.03291605 | 0 | 0.04508935 | 0.005871781 | 0 | 0 | 0 | 0 | 0 | 0 | 0 | 0 | 0 | 1088 | 745 | 9.8 | 0.06533333 | 0.06328774
0.1152495 | 0.5691514 | 0.09857662 | 0.01931413 | 0.00286238 | 0.004301857 | 0 | 0.006309332 | 0 | 0.0005079675 | 0.109622 | 0.0203674 | 0 | 0.04795288 | 0.00578455 | 0 | 0 | 0 | 0 | 0 | 0 | 0 | 0 | 0 | 884 | 465 | 21.2 | 0.1413333 | 0.1321972
0.09563489 | 0.6022554 | 0.1111407 | 0.01064293 | 0.003003 | 0.002495862 | 0 | 0.004030978 | 0 | 0.0007788865 | 0.1032538 | 0.02992889 | 0 | 0.03186215 | 0.004972395 | 0 | 0 | 0 | 0 | 0 | 0 | 0 | 0 | 0 | 1091 | 753 | 10.2 | 0.068 | 0.06578774
0.1096038 | 0.6645599 | 0.08749782 | 0.01626333 | 0.002435618 | 0.005263175 | 0 | 0.006233601 | 0 | 0.00109499 | 0.06076398 | 0.003658715 | 0 | 0.03790184 | 0.004723238 | 0 | 0 | 0 | 0 | 0 | 0 | 0 | 0 | 0 | 1008 | 625 | 13.9 | 0.09266667 | 0.08862119
0.09060688 | 0.5915255 | 0.09687371 | 0.01624545 | 0.003076131 | 0.004532231 | 0 | 0.005367885 | 0 | 0.0009429189 | 0.1627893 | 0.02047888 | 0 | 0.005934195 | 0.001626912 | 0 | 0 | 0 | 0 | 0 | 0 | 0 | 0 | 0 | 996 | 616 | 14.2 | 0.09466667 | 0.0904499
0.1005877 | 0.5969071 | 0.1280296 | 0.01385938 | 0.002261872 | 0.002875131 | 0 | 0.005572225 | 0 | 0.0008972453 | 0.07191975 | 0.0239839 | 0 | 0.04799739 | 0.005108753 | 0 | 0 | 0 | 0 | 0 | 0 | 0 | 0 | 0 | 965 | 594 | 16.6 | 0.1106667 | 0.1049604
0.003987378 | 0.6102274 | 0.2273688 | 0.01893307 | 0 | 0.003875066 | 0 | 0.01030808 | 0 | 0.002489727 | 0.1228105 | 0 | 0 | 0 | 0 | 0 | 0 | 0 | 0 | 0 | 0 | 0 | 0 | 0 | 483 | 303 | 32 | 0.2133333 | 0.1933714
0.06926943 | 0.6057703 | 0.07406046 | 0.03468959 | 0 | 0.006236845 | 0 | 0.006715271 | 0 | 0.003243899 | 0.2000142 | 0 | 0 | 0 | 0 | 0 | 0 | 0 | 0 | 0 | 0 | 0 | 0 | 0 | 498 | 271 | 36 | 0.24 | 0.2151114
0.1658136 | 0.7250309 | 0.06446623 | 0.02482757 | 0 | 0.004782591 | 0 | 0.01169067 | 0 | 0.003388398 | 0 | 0 | 0 | 0 | 0 | 0 | 0 | 0 | 0 | 0 | 0 | 0 | 0 | 0 | 648 | 367 | 28 | 0.1866667 | 0.1711483
0.1174637 | 0.6848237 | 0.0837254 | 0.02440145 | 0 | 0.005539882 | 0 | 0.007591618 | 0 | 0.002933784 | 0 | 0.07352041 | 0 | 0 | 0 | 0 | 0 | 0 | 0 | 0 | 0 | 0 | 0 | 0 | 594 | 288 | 28 | 0.1866667 | 0.1711483
0.07364263 | 0.4830108 | 0.0629889 | 0.01901351 | 0 | 0.003662615 | 0 | 0.01142276 | 0.09042185 | 0.002207166 | 0.1701134 | 0 | 0 | 0 | 0 | 0 | 0.08351635 | 0 | 0 | 0 | 0 | 0 | 0 | 0 | 641 | 329 | 30 | 0.2 | 0.1823216
0.09322678 | 0.5095502 | 0.1328998 | 0.0242082 | 0 | 0.004130334 | 0 | 0.006025198 | 0 | 0.00291055 | 0.2153525 | 0 | 0.01169644 | 0 | 0 | 0 | 0 | 0 | 0 | 0 | 0 | 0 | 0 | 0 | 590 | 301 | 30 | 0.2 | 0.1823216
0.09358993 | 0.5115351 | 0.1334174 | 0.03263479 | 0 | 0.003076378 | 0 | 0.006048668 | 0 | 0.003506265 | 0.2161914 | 0 | 0 | 0 | 0 | 0 | 0 | 0 | 0 | 0 | 0 | 0 | 0 | 0 | 503 | 278 | 34 | 0.2266667 | 0.2043005
0.09883791 | 0.3457402 | 0.3381569 | 0.04839731 | 0.01757102 | 0.007797321 | 0 | 0.01533082 | 0 | 0.004443451 | 0 | 0.1237251 | 0 | 0 | 0 | 0 | 0 | 0 | 0 | 0 | 0 | 0 | 0 | 0 | 628 | 312 | 25 | 0.1666667 | 0.1541507
0.09196768 | 0.5629886 | 0.0786629 | 0.02701993 | 0 | 0.008517125 | 0 | 0.01426518 | 0 | 0.004134587 | 0.212444 | 0 | 0 | 0 | 0 | 0 | 0 | 0 | 0 | 0 | 0 | 0 | 0 | 0 | 527 | 278 | 35 | 0.2333333 | 0.2097205
0.3051995 | 0.4893183 | 0.08701562 | 0.02536037 | 0 | 0.005757586 | 0 | 0.007889952 | 0 | 0.003049075 | 0 | 0.0764096 | 0 | 0 | 0 | 0 | 0 | 0 | 0 | 0 | 0 | 0 | 0 | 0 | 603 | 310 | 28 | 0.1866667 | 0.1711483
0.2349156 | 0.3766341 | 0.1339539 | 0.02440022 | 0 | 0.004028802 | 0 | 0.00607299 | 0 | 0.002933637 | 0.2170607 | 0 | 0 | 0 | 0 | 0 | 0 | 0 | 0 | 0 | 0 | 0 | 0 | 0 | 591 | 296 | 29 | 0.1933333 | 0.1767505
0.1329793 | 0.6229937 | 0.0812439 | 0.01353041 | 0 | 0.006678885 | 0 | 0.007366614 | 0 | 0.003558539 | 0.1316487 | 0 | 0 | 0 | 0 | 0 | 0 | 0 | 0 | 0 | 0 | 0 | 0 | 0 | 500 | 291 | 35 | 0.2333333 | 0.2097205
0.2520244 | 0.5877296 | 0.07185483 | 0.01121883 | 0 | 0.005042586 | 0 | 0.006515281 | 0 | 0.002517833 | 0 | 0.06309671 | 0 | 0 | 0 | 0 | 0 | 0 | 0 | 0 | 0 | 0 | 0 | 0 | 594 | 338 | 28 | 0.1866667 | 0.1711483
0.227626 | 0.4976548 | 0.0648986 | 0.01621238 | 0 | 0.004294164 | 0 | 0.01176908 | 0 | 0.002274083 | 0.1752709 | 0 | 0 | 0 | 0 | 0 | 0 | 0 | 0 | 0 | 0 | 0 | 0 | 0 | 641 | 380 | 30 | 0.2 | 0.1823216
0.2201475 | 0.4512232 | 0.117687 | 0.007962367 | 0 | 0.004365456 | 0 | 0.005335507 | 0 | 0.002577386 | 0.1907016 | 0 | 0 | 0 | 0 | 0 | 0 | 0 | 0 | 0 | 0 | 0 | 0 | 0 | 570 | 342 | 33 | 0.22 | 0.1988509
0.2190597 | 0.4489935 | 0.1171055 | 0.01340819 | 0 | 0.003287263 | 0 | 0.005309142 | 0 | 0.00307758 | 0.1897592 | 0 | 0 | 0 | 0 | 0 | 0 | 0 | 0 | 0 | 0 | 0 | 0 | 0 | 503 | 266 | 34 | 0.2266667 | 0.2043005
0.2576443 | 0.3004178 | 0.2938286 | 0.0160566 | 0 | 0.007364333 | 0 | 0.01332113 | 0 | 0.003860968 | 0 | 0.1075062 | 0 | 0 | 0 | 0 | 0 | 0 | 0 | 0 | 0 | 0 | 0 | 0 | 829 | 464 | 23 | 0.1533333 | 0.1426563
0.2358885 | 0.4813377 | 0.06725433 | 0.01330069 | 0 | 0.004854584 | 0 | 0.01219628 | 0 | 0.003534943 | 0.181633 | 0 | 0 | 0 | 0 | 0 | 0 | 0 | 0 | 0 | 0 | 0 | 0 | 0 | 527 | 276 | 35 | 0.2333333 | 0.2097205
0.1801578 | 0.5729103 | 0.07004305 | 0.007290635 | 0 | 0.008847792 | 0 | 0.006351001 | 0 | 0.003067934 | 0.1513316 | 0 | 0 | 0 | 0 | 0 | 0 | 0 | 0 | 0 | 0 | 0 | 0 | 0 | 498 | 250 | 35 | 0.2333333 | 0.2097205
0.1673322 | 0.7316708 | 0.06505661 | 0.01015741 | 0 | 0.01056588 | 0 | 0.01179773 | 0 | 0.003419429 | 0 | 0 | 0 | 0 | 0 | 0 | 0 | 0 | 0 | 0 | 0 | 0 | 0 | 0 | 829 | 464 | 23 | 0.1533333 | 0.1426563
0.03620962 | 0.9134361 | 0.01191202 | 0.001487876 | 0 | 0.002101829 | 0 | 0.002160192 | 0 | 0.0005217545 | 0.03217065 | 0 | 0 | 0 | 0 | 0 | 0 | 0 | 0 | 0 | 0 | 0 | 0 | 0 | 635 | 365 | 32 | 0.2133333 | 0.1933714
0.2269406 | 0.4961564 | 0.0647032 | 0.01077571 | 0 | 0.01154636 | 0 | 0.01173364 | 0 | 0.003400853 | 0.1747432 | 0 | 0 | 0 | 0 | 0 | 0 | 0 | 0 | 0 | 0 | 0 | 0 | 0 | 566 | 333 | 34 | 0.2266667 | 0.2043005
0.2190174 | 0.6529555 | 0.0851512 | 0.01418114 | 0 | 0.01724414 | 0 | 0.007720899 | 0 | 0.003729681 | 0 | 0 | 0 | 0 | 0 | 0 | 0 | 0 | 0 | 0 | 0 | 0 | 0 | 0 | 830 | 460 | 23 | 0.1533333 | 0.1426563
0.2203418 | 0.6569039 | 0.0856661 | 0.01159185 | 0 | 0.01322602 | 0 | 0.007767587 | 0 | 0.004502681 | 0 | 0 | 0 | 0 | 0 | 0 | 0 | 0 | 0 | 0 | 0 | 0 | 0 | 0 | 828 | 489 | 23 | 0.1533333 | 0.1426563
0.2915356 | 0.5975431 | 0.07792492 | 0.01054435 | 0 | 0.01265583 | 0 | 0.007065673 | 0 | 0.002730532 | 0 | 0 | 0 | 0 | 0 | 0 | 0 | 0 | 0 | 0 | 0 | 0 | 0 | 0 | 833 | 420 | 23 | 0.1533333 | 0.1426563
0.3018414 | 0.5939195 | 0.06454365 | 0.01209278 | 0 | 0.01307086 | 0 | 0.01170471 | 0 | 0.002827056 | 0 | 0 | 0 | 0 | 0 | 0 | 0 | 0 | 0 | 0 | 0 | 0 | 0 | 0 | 835 | 460 | 22 | 0.1466667 | 0.1368592
0.303191 | 0.5965751 | 0.06483224 | 0.009447554 | 0 | 0.01078943 | 0 | 0.01175704 | 0 | 0.003407636 | 0 | 0 | 0 | 0 | 0 | 0 | 0 | 0 | 0 | 0 | 0 | 0 | 0 | 0 | 831 | 440 | 24 | 0.16 | 0.14842
0.1319689 | 0.6182601 | 0.0806266 | 0.01342761 | 0 | 0.01422625 | 0 | 0.007310642 | 0 | 0.003531501 | 0.1306484 | 0 | 0 | 0 | 0 | 0 | 0 | 0 | 0 | 0 | 0 | 0 | 0 | 0 | 499 | 269 | 35 | 0.2333333 | 0.2097205
0.129594 | 0.5443383 | 0.08963908 | 0.01929137 | 0.005092966 | 0.004466514 | 0 | 0.01219982 | 0 | 0.001639191 | 0.1013109 | 0.039148 | 0.01301778 | 0 | 0.005252483 | 0 | 0.03500962 | 0 | 0 | 0 | 0 | 0 | 0 | 0 | 668 | 380 | 25.1 | 0.1673333 | 0.1547219
0.1315908 | 0.4776346 | 0.1050045 | 0.02303809 | 0.001783057 | 0.003612227 | 0 | 0.009723298 | 0 | 0.001352726 | 0.1304859 | 0.04062884 | 0.01233192 | 0 | 0.004045588 | 0 | 0.05876847 | 0 | 0 | 0 | 0 | 0 | 0 | 0 | 690 | 389 | 29.9 | 0.1993333 | 0.1817658
0.1259782 | 0.4495258 | 0.1016582 | 0.0224786 | 0.006842328 | 0.003620993 | 0 | 0.008801445 | 0 | 0.001647927 | 0.1092905 | 0.03350008 | 0.009271386 | 0 | 0.007961334 | 0 | 0.1194232 | 0 | 0 | 0 | 0 | 0 | 0 | 0 | 689 | 395 | 313.5 | 2.09 | 1.128171
0.1426419 | 0.4398366 | 0.09487563 | 0.02519581 | 0.002532455 | 0.00407175 | 0 | 0.009943121 | 0 | 0.002063577 | 0.1322829 | 0.03827958 | 0.009913189 | 0 | 0.004125264 | 0 | 0.09423828 | 0 | 0 | 0 | 0 | 0 | 0 | 0 | 682 | 386 | 28.6 | 0.1906667 | 0.1745134
0.1415195 | 0.4666473 | 0.08541184 | 0.02590617 | 0.003079161 | 0.004594303 | 0 | 0.01074634 | 0 | 0.002422542 | 0.1501814 | 0.03825228 | 0.008854498 | 0 | 0.004347048 | 0 | 0.05803762 | 0 | 0 | 0 | 0 | 0 | 0 | 0 | 691 | 398 | 26.9 | 0.1793333 | 0.1649493
0.1334108 | 0.3902819 | 0.09501697 | 0.02808981 | 0.005663708 | 0.005275352 | 0 | 0.010633 | 0 | 0.002963313 | 0.1442626 | 0.04103575 | 0.008027193 | 0 | 0.00261326 | 0 | 0.1327263 | 0 | 0 | 0 | 0 | 0 | 0 | 0 | 686 | 406 | 29.2 | 0.1946667 | 0.1778672
0.1259822 | 0.451789 | 0.09121127 | 0.02877636 | 0.00532728 | 0.004111366 | 0 | 0.01019373 | 0 | 0.00303505 | 0.1395888 | 0.04135078 | 0.006886604 | 0 | 0.004061094 | 0 | 0.08768649 | 0 | 0 | 0 | 0 | 0 | 0 | 0 | 688 | 391 | 26.5 | 0.1766667 | 0.1626856
0.1184985 | 0.3970586 | 0.08873674 | 0.03006227 | 0.002805088 | 0.00378848 | 0 | 0.009851009 | 0 | 0.002955688 | 0.1454304 | 0.04128131 | 0.006295251 | 0 | 0.00438578 | 0 | 0.1488509 | 0 | 0 | 0 | 0 | 0 | 0 | 0 | 681 | 381 | 28.1 | 0.1873333 | 0.1717099
0.1240502 | 0.40836 | 0.08936144 | 0.03492416 | 0.003319155 | 0.003909781 | 0 | 0.01005973 | 0 | 0.003180752 | 0.1507224 | 0.04290532 | 0.00583882 | 0 | 0.003963606 | 0 | 0.1194047 | 0 | 0 | 0 | 0 | 0 | 0 | 0 | 685 | 390 | 29.8 | 0.1986667 | 0.1812098
0.1218809 | 0.4107935 | 0.07310516 | 0.03828568 | 0.003577183 | 0.004732657 | 0 | 0.01004701 | 0 | 0.003388723 | 0.1492709 | 0.04339135 | 0.005193321 | 0 | 0.005906363 | 0 | 0.1304273 | 0 | 0 | 0 | 0 | 0 | 0 | 0 | 695 | 408 | 28.6 | 0.1906667 | 0.1745134
0.1051321 | 0.3850127 | 0.09121116 | 0.03888777 | 0.003849119 | 0.005037077 | 0 | 0.01057159 | 0 | 0.003442116 | 0.1550019 | 0.04315787 | 0.004837633 | 0 | 0.006133748 | 0 | 0.1477252 | 0 | 0 | 0 | 0 | 0 | 0 | 0 | 689 | 399 | 26.2 | 0.1746667 | 0.1609844
0.1007707 | 0.3839792 | 0.09441931 | 0.01962947 | 0.004110369 | 0.006217523 | 0 | 0.01067289 | 0 | 0.003603432 | 0.1537503 | 0.04612335 | 0.004010089 | 0 | 0.004954758 | 0 | 0.1677586 | 0 | 0 | 0 | 0 | 0 | 0 | 0 | 692 | 409 | 28 | 0.1866667 | 0.1711483
0.1160643 | 0.5135788 | 0.152005 | 0.03151744 | 0 | 0.003528396 | 0 | 0.008308146 | 0 | 0.000850513 | 0.1473276 | 0.02681986 | 0 | 0 | 0 | 0 | 0 | 0 | 0 | 0 | 0 | 0 | 0 | 0 | 655 | 350 | 25.3 | 0.1686667 | 0.1558635
0.1287342 | 0.5339674 | 0.1836814 | 0.01607124 | 0 | 0.002590145 | 0 | 0.006972084 | 0 | 0.000538873 | 0.08333118 | 0.04411345 | 0 | 0 | 0 | 0 | 0 | 0 | 0 | 0 | 0 | 0 | 0 | 0 | 659 | 361 | 24.5 | 0.1633333 | 0.1512894
0.0493276 | 0.3676076 | 0.4411761 | 0.01861666 | 0 | 0 | 0.001028384 | 0.009148222 | 0 | 0.000803485 | 0.1052762 | 0.002147763 | 0.004036141 | 0 | 0.0008317998 | 0 | 0 | 0 | 0 | 0 | 0 | 0 | 0 | 0 | 637 | 369 | 27 | 0.18 | 0.1655144
0.06259353 | 0.3746781 | 0.4223061 | 0.02209858 | 0 | 0 | 0.0005821664 | 0.003766395 | 0 | 0.0002021562 | 0.1065729 | 0.002161502 | 0.004061961 | 0 | 0.0009766409 | 0 | 0 | 0 | 0 | 0 | 0 | 0 | 0 | 0 | 694 | 420 | 27 | 0.18 | 0.1655144
0.05645844 | 0.5165242 | 0.2074024 | 0.03222102 | 0 | 0 | 0.001171389 | 0.01347278 | 0 | 0.0005423503 | 0.1600131 | 0.003443119 | 0.007628278 | 0 | 0.001122925 | 0 | 0 | 0 | 0 | 0 | 0 | 0 | 0 | 0 | 625 | 399 | 27 | 0.18 | 0.1655144
0.0724799 | 0.5620103 | 0.1377653 | 0.03011337 | 0 | 0 | 0.001737723 | 0.009368675 | 0 | 0.001206843 | 0.1542193 | 0.02580769 | 0.00404155 | 0 | 0.001249372 | 0 | 0 | 0 | 0 | 0 | 0 | 0 | 0 | 0 | 717 | 591 | 18 | 0.12 | 0.1133287
0.05806235 | 0.4488059 | 0.1892696 | 0.02354892 | 0 | 0 | 0.001856079 | 0.004002708 | 0 | 0 | 0.2658619 | 0.003068809 | 0.004856421 | 0 | 0.0006672329 | 0 | 0 | 0 | 0 | 0 | 0 | 0 | 0 | 0 | 634 | 416 | 25 | 0.1666667 | 0.1541507
0.06168093 | 0.5172535 | 0.1984693 | 0.03007215 | 0 | 0 | 0.001364383 | 0.007972812 | 0 | 0 | 0.1460441 | 0.02426664 | 0.00737012 | 0 | 0.005505985 | 0 | 0 | 0 | 0 | 0 | 0 | 0 | 0 | 0 | 672 | 444 | 23 | 0.1533333 | 0.1426563
0.06944789 | 0.3988139 | 0.3618511 | 0.02576219 | 0 | 0 | 0.0007631389 | 0.005386056 | 0 | 0.0004336341 | 0.09986369 | 0.02912313 | 0.004066107 | 0 | 0.004489153 | 0 | 0 | 0 | 0 | 0 | 0 | 0 | 0 | 0 | 640 | 578 | 28 | 0.1866667 | 0.1711483
0.07612722 | 0.5568028 | 0.130968 | 0.04621081 | 0 | 0 | 0.001037028 | 0.008721929 | 0 | 6.481909e-05 | 0.146877 | 0.0270727 | 0.004775545 | 0 | 0.001342066 | 0 | 0 | 0 | 0 | 0 | 0 | 0 | 0 | 0 | 623 | 490 | 26 | 0.1733333 | 0.1598487
0.06795471 | 0.4271336 | 0.3451103 | 0.0167455 | 0 | 0 | 0.000763702 | 0.005176141 | 0 | 0.001818474 | 0.1031546 | 0.004101375 | 0.02192335 | 0 | 0.006118311 | 0 | 0 | 0 | 0 | 0 | 0 | 0 | 0 | 0 | 818 | 533 | 20 | 0.1333333 | 0.1251631
0.06417186 | 0.4190048 | 0.3520236 | 0.02856601 | 0 | 0 | 0.001220473 | 0.005742545 | 0 | 0.001387005 | 0.1187314 | 0.00278066 | 0.005573869 | 0 | 0.000797713 | 0 | 0 | 0 | 0 | 0 | 0 | 0 | 0 | 0 | 754 | 504 | 25 | 0.1666667 | 0.1541507
0.04552657 | 0.3611977 | 0.4577652 | 0.02071645 | 0 | 0 | 0.0006367146 | 0.005100088 | 0 | 3.790252e-05 | 0.1046983 | 0.001013157 | 0.003046328 | 0 | 0.000261588 | 0 | 0 | 0 | 0 | 0 | 0 | 0 | 0 | 0 | 614 | 432 | 27 | 0.18 | 0.1655144
0.0952246 | 0.4999867 | 0.3034619 | 0.02939889 | 0 | 0 | 0.001058665 | 0.007742526 | 0 | 0.001726213 | 0.01135316 | 0.0188416 | 0.02505035 | 0 | 0.006155376 | 0 | 0 | 0 | 0 | 0 | 0 | 0 | 0 | 0 | 678 | 602 | 25 | 0.1666667 | 0.1541507
0.07104638 | 0.5471763 | 0.1367285 | 0.0316262 | 0 | 0 | 0.0009678151 | 0.005009117 | 0 | 0.001814789 | 0.1950744 | 0.003840405 | 0.005672314 | 0 | 0.001043746 | 0 | 0 | 0 | 0 | 0 | 0 | 0 | 0 | 0 | 658 | 538 | 24 | 0.16 | 0.14842
0.1462166 | 0.3791296 | 0.2113577 | 0.04946697 | 0 | 0 | 0.002629185 | 0.007937918 | 0 | 0.002191151 | 0.1871181 | 0.005124942 | 0.008071651 | 0 | 0.0007561224 | 0 | 0 | 0 | 0 | 0 | 0 | 0 | 0 | 0 | 466 | 379 | 33 | 0.22 | 0.1988509
0.1417816 | 0.5326324 | 0.1861756 | 0.04622424 | 0 | 0 | 0 | 0.006969246 | 0 | 0.00149626 | 0.0219111 | 0.0537445 | 0.007516153 | 0 | 0.001548988 | 0 | 0 | 0 | 0 | 0 | 0 | 0 | 0 | 0 | 611 | 427 | 25 | 0.1666667 | 0.1541507
0.1289415 | 0.4336964 | 0.2545104 | 0.02207621 | 0 | 0.003402072 | 0 | 0.005000055 | 0 | 0.002972728 | 0.1260148 | 0 | 0 | 0.02338582 | 0 | 0 | 0 | 0 | 0 | 0 | 0 | 0 | 0 | 0 | 1030 | 610 | 14 | 0.09333333 | 0.08923113
0.1395965 | 0.4141966 | 0.2985035 | 0.01331597 | 0 | 0.004275143 | 0 | 0.005413231 | 0 | 0.00224137 | 0.1036498 | 0 | 0 | 0.01880788 | 0 | 0 | 0 | 0 | 0 | 0 | 0 | 0 | 0 | 0 | 1005 | 570 | 15 | 0.1 | 0.09531018
0.1408719 | 0.6604997 | 0.010162 | 0.03399882 | 0 | 0.00436618 | 0 | 0.00789786 | 0 | 0.001271721 | 0.09801568 | 0.04036771 | 0 | 0 | 0 | 0 | 0 | 0 | 0 | 0 | 0 | 0.002548371 | 0 | 0 | 616 | 290 | 31.2 | 0.208 | 0.1889661
0.1993835 | 0.5448859 | 0.02344913 | 0.05177392 | 0 | 0.007123805 | 0 | 0.00515442 | 0 | 0.001867432 | 0.1343338 | 0.02703868 | 0 | 0 | 0 | 0 | 0 | 0 | 0 | 0 | 0 | 0.004989468 | 0 | 0 | 630 | 303 | 28.4 | 0.1893333 | 0.1733929
0.1174851 | 0.6971797 | 0.03588885 | 0.02241357 | 0 | 0.005756769 | 0 | 0.003254143 | 0 | 0.003143913 | 0.05815476 | 0.05042318 | 0 | 0 | 0 | 0 | 0 | 0 | 0 | 0 | 0 | 0.006300008 | 0 | 0 | 646 | 294 | 30.7 | 0.2046667 | 0.1862029
0.1572459 | 0.6589195 | 0.01260914 | 0.03864463 | 0 | 0.004213699 | 0 | 0.0006351702 | 0 | 0.0006136544 | 0.083241547 | 0.03895794 | 0 | 0 | 0 | 0 | 0 | 0 | 0 | 0 | 0 | 0.004918748 | 0 | 0 | 647 | 322 | 27.3 | 0.182 | 0.1672079
0.04963216 | 0.5425497 | 0.2547119 | 0.008837476 | 0 | 0.005107149 | 0 | 0.004619089 | 0 | 0.001859426 | 0.09171966 | 0.01242589 | 0 | 0.02340434 | 0.005133205 | 0 | 0 | 0 | 0 | 0 | 0 | 0 | 0 | 0 | 1224 | 933 | 7.8 | 0.052 | 0.05069311
0.1063569 | 0.3487894 | 0.09097047 | 0.02840678 | 0 | 0.004560052 | 0 | 0.006186412 | 0 | 0.0007969138 | 0.2456829 | 0.06656867 | 0 | 0.1003065 | 0.001374995 | 0 | 0 | 0 | 0 | 0 | 0 | 0 | 0 | 0 | 1207 | 892 | 9.2 | 0.06133333 | 0.05952598
0.07410436 | 0.445536 | 0.1980745 | 0.0123703 | 0 | 0.003177224 | 0 | 0.004310393 | 0 | 0.0006940639 | 0.1604812 | 0.03710547 | 0 | 0.06115261 | 0.002993844 | 0 | 0 | 0 | 0 | 0 | 0 | 0 | 0 | 0 | 1216 | 908 | 8.5 | 0.05666667 | 0.0551193
0.1184764 | 0.457607 | 0.2533416 | 0.01538238 | 0 | 0.002539836 | 0 | 0.003445679 | 0 | 0.001109653 | 0.1140328 | 0.02471807 | 0.007432153 | 0 | 0.001914596 | 0 | 0 | 0 | 0 | 0 | 0 | 0 | 0 | 0 | 1208 | 685 | 12 | 0.08 | 0.07696104
0.1527983 | 0.4772289 | 0.2100427 | 0.01457527 | 0 | 0.004679446 | 0 | 0.004232259 | 0 | 0.002044448 | 0.1260578 | 0 | 0.004107945 | 0 | 0.004232988 | 0 | 0 | 0 | 0 | 0 | 0 | 0 | 0 | 0 | 1254 | 965 | 10 | 0.06666667 | 0.06453852
0.3185186 | 0.537201 | 0.01945994 | 0.08102177 | 0 | 0 | 0 | 0.01764487 | 0 | 0.006818869 | 0.01051105 | 0 | 0 | 0 | 0.008823957 | 0 | 0 | 0 | 0 | 0 | 0 | 0 | 0 | 0 | 468 | 372 | 27.3 | 0.182 | 0.1672079
0.1903723 | 0.6659324 | 0.08141578 | 0.0338976 | 0 | 0 | 0 | 0.01181152 | 0 | 0.002852854 | 0.008795147 | 0 | 0 | 0 | 0.004922313 | 0 | 0 | 0 | 0 | 0 | 0 | 0 | 0 | 0 | 479 | 378 | 27.6 | 0.184 | 0.1688985
0.4108499 | 0.3592936 | 0 | 0.1828893 | 0 | 0 | 0 | 0.01274545 | 0 | 0.00461764 | 0.01898114 | 0 | 0 | 0 | 0.01062303 | 0 | 0 | 0 | 0 | 0 | 0 | 0 | 0 | 0 | 473 | 389 | 27.5 | 0.1833333 | 0.1683353
0.2180942 | 0.5483378 | 0.04663573 | 0.0809036 | 0 | 0 | 0 | 0.01268578 | 0 | 0.001361785 | 0.01679314 | 0 | 0 | 0 | 0.07518794 | 0 | 0 | 0 | 0 | 0 | 0 | 0 | 0 | 0 | 458 | 375 | 27.9 | 0.186 | 0.1705863
0.269144 | 0.5516484 | 0.1438797 | 0.01497614 | 0 | 0 | 0 | 0.009132184 | 0 | 0.002520812 | 0 | 0 | 0 | 0 | 0.008698816 | 0 | 0 | 0 | 0 | 0 | 0 | 0 | 0 | 0 | 492 | 380 | 27.3 | 0.182 | 0.1672079
0.4708214 | 0.2940996 | 0.0575298 | 0.1197631 | 0 | 0 | 0 | 0.02086556 | 0 | 0.01007938 | 0.01553701 | 0 | 0 | 0 | 0.01130412 | 0 | 0 | 0 | 0 | 0 | 0 | 0 | 0 | 0 | 442 | 363 | 28 | 0.1866667 | 0.1711483
0.1211591 | 0.6622203 | 0.08635941 | 0.0898897 | 0 | 0 | 0 | 0.0156609 | 0 | 0.006052162 | 0.01865839 | 0 | 0 | 0 | 0 | 0 | 0 | 0 | 0 | 0 | 0 | 0 | 0 | 0 | 456 | 290 | 28.5 | 0.19 | 0.1739533
0.29106 | 0.563615 | 0.03556471 | 0.07403713 | 0 | 0 | 0 | 0.01289901 | 0 | 0.006231035 | 0.00960492 | 0 | 0 | 0 | 0.006988167 | 0 | 0 | 0 | 0 | 0 | 0 | 0 | 0 | 0 | 521 | 405 | 23.8 | 0.1586667 | 0.1472699
0.09314591 | 0.305465 | 0.2323728 | 0.3109783 | 0.001724908 | 0.003328025 | 0 | 0.00210699 | 0 | 0.0008724077 | 0.04482619 | 0 | 0 | 0 | 0.004014005 | 0 | 0 | 0 | 0 | 0 | 0 | 0.001165464 | 0 | 0 | 846 | 507 | 22.3 | 0.1486667 | 0.1386018
0.07941354 | 0.3472409 | 0.2377373 | 0.2828066 | 0.001323547 | 0.002723884 | 0 | 0.002463578 | 0 | 0.00148758 | 0.03668882 | 0 | 0 | 0 | 0.005133339 | 0 | 0 | 0 | 0 | 0 | 0 | 0.002980924 | 0 | 0 | 831 | 493 | 25 | 0.1666667 | 0.1541507
0.06432639 | 0.2812713 | 0.2751021 | 0.3181645 | 0.002382437 | 0.001838662 | 0 | 0.001662952 | 0 | 0.001338851 | 0.049531 | 0 | 0 | 0 | 0.002772064 | 0 | 0 | 0 | 0 | 0 | 0 | 0.001609734 | 0 | 0 | 815 | 479 | 24.4 | 0.1626667 | 0.1507162
0.1058807 | 0.5047284 | 0.08957663 | 0.02495258 | 0.003716427 | 0.00257147 | 0 | 0.005143442 | 0 | 0.0009074216 | 0.09265109 | 0.0502083 | 0.008132488 | 0 | 0 | 0 | 0.111531 | 0 | 0 | 0 | 0 | 0 | 0 | 0 | 861 | 521 | 22.5 | 0.15 | 0.1397619
0.1006272 | 0.4783739 | 0.08406462 | 0.02336417 | 0.00266812 | 0.002745521 | 0 | 0.005365373 | 0 | 0.001070997 | 0.08122449 | 0.04401614 | 0.003615315 | 0 | 0 | 0 | 0.1728642 | 0 | 0 | 0 | 0 | 0 | 0 | 0 | 892 | 529 | 19.8 | 0.132 | 0.123986
0.1173834 | 0.5774087 | 0.07407919 | 0.02707242 | 0.005698959 | 0.003141579 | 0 | 0.007103393 | 0 | 0.001592163 | 0.09454839 | 0.05123646 | 0.01287019 | 0 | 0 | 0 | 0.02786525 | 0 | 0 | 0 | 0 | 0 | 0 | 0 | 868 | 525 | 21.6 | 0.144 | 0.1345309
0.1127448 | 0.5356717 | 0.1046013 | 0.0269741 | 0.001088129 | 0.003673997 | 0 | 0.006076151 | 0 | 0.001605168 | 0.09976416 | 0.05406292 | 0.006327715 | 0 | 0 | 0 | 0.04740997 | 0 | 0 | 0 | 0 | 0 | 0 | 0 | 856 | 531 | 17.1 | 0.114 | 0.1079571
0.1076451 | 0.5076503 | 0.09670006 | 0.02563994 | 0.001377645 | 0.003769552 | 0 | 0.005900743 | 0 | 0.001478001 | 0.09830481 | 0.05327209 | 0.01400036 | 0 | 0 | 0 | 0.08426137 | 0 | 0 | 0 | 0 | 0 | 0 | 0 | 869 | 535 | 16.9 | 0.1126667 | 0.1067595
0.1026375 | 0.4767248 | 0.09307602 | 0.02631275 | 0.002077662 | 0.004008626 | 0 | 0.005841157 | 0 | 0.001517851 | 0.09526838 | 0.05162662 | 0.006386429 | 0 | 0 | 0 | 0.1345222 | 0 | 0 | 0 | 0 | 0 | 0 | 0 | 881 | 539 | 16.5 | 0.11 | 0.10436
0.04669989 | 0.5129915 | 0.2971383 | 0.02078839 | 0 | 0.001957763 | 0 | 0.005030315 | 0 | 0.001010863 | 0.07418277 | 0.04020018 | 0 | 0 | 0 | 0 | 0 | 0 | 0 | 0 | 0 | 0 | 0 | 0 | 819 | 489 | 16.8 | 0.112 | 0.1061602
0.1523956 | 0.4031708 | 0.2608996 | 0.02674662 | 0 | 0.00253058 | 0 | 0.005859195 | 0 | 0.001282507 | 0.09541118 | 0.05170401 | 0 | 0 | 0 | 0 | 0 | 0 | 0 | 0 | 0 | 0 | 0 | 0 | 801 | 508 | 18 | 0.12 | 0.1133287
0.05030267 | 0.864096 | 0.01741508 | 0.02878992 | 0.001596895 | 0 | 0 | 0.008359804 | 0 | 0.002692208 | 0 | 0.008695687 | 0.009616891 | 0.005647743 | 0.002787081 | 0 | 0 | 0 | 0 | 0 | 0 | 0 | 0 | 0 | 452 | 266 | 40 | 0.2666667 | 0.2363888
0.1665786 | 0.7320177 | 0.009973601 | 0.02224567 | 0.001295599 | 0 | 0 | 0.004521673 | 0 | 0.001872217 | 0 | 0 | 0.006269796 | 0 | 0.003014968 | 0 | 0 | 0.03370863 | 0.01850152 | 0 | 0 | 0 | 0 | 0 | 500 | 278 | 36 | 0.24 | 0.2151114
0.7418988 | 0.2292428 | 0.004230466 | 0.006605105 | 0 | 0 | 0 | 0.001534353 | 0 | 0.0003705946 | 0 | 0.01547846 | 0 | 0 | 0.0006394239 | 0 | 0 | 0 | 0 | 0 | 0 | 0 | 0 | 0 | 500 | 315 | 34 | 0.2266667 | 0.2043005
0.057726 | 0.7281078 | 0.01044469 | 0.02866165 | 0.0024669 | 0 | 0 | 0.009470495 | 0 | 0.00166358 | 0 | 0.1361847 | 0.005571101 | 0 | 0.002296273 | 0 | 0 | 0 | 0.01740678 | 0 | 0 | 0 | 0 | 0 | 480 | 290 | 38 | 0.2533333 | 0.2258067
0.1028856 | 0.4907718 | 0.1600025 | 0.02498149 | 0.001454935 | 0 | 0 | 0.008704728 | 0 | 0.002102466 | 0.1728468 | 0 | 0.009387826 | 0 | 0.002418396 | 0 | 0 | 0 | 0.02444338 | 0 | 0 | 0 | 0 | 0 | 500 | 310 | 36 | 0.24 | 0.2151114
0.1319644 | 0.7144096 | 0.01545291 | 0.01538528 | 0 | 0 | 0 | 0.004873595 | 0 | 0.002942817 | 0 | 0 | 0 | 0.003704084 | 0 | 0 | 0 | 0.1112673 | 0 | 0 | 0 | 0 | 0 | 0 | 550 | 366 | 32 | 0.2133333 | 0.1933714
0.3529394 | 0.5144169 | 0.04695917 | 0.02443941 | 0.001089309 | 0 | 0 | 0.00760343 | 0 | 0.002938348 | 0 | 0 | 0.007380094 | 0 | 0.003802369 | 0 | 0 | 0 | 0.03843156 | 0 | 0 | 0 | 0 | 0 | 547 | 344 | 28 | 0.1866667 | 0.1711483
0.1782974 | 0.6431841 | 0.01143776 | 0.01984221 | 0.0006603546 | 0 | 0 | 0.005761634 | 0 | 0.001113293 | 0.06864406 | 0.05765801 | 0.004473917 | 0.007006432 | 0.001920875 | 0 | 0 | 0 | 0 | 0 | 0 | 0 | 0 | 0 | 630 | 331 | 28 | 0.1866667 | 0.1711483
0.09953555 | 0.7847251 | 0.04127803 | 0.03490942 | 0 | 0 | 0 | 0.01520511 | 0 | 0.002260008 | 0 | 0 | 0.01740745 | 0 | 0.0046793 | 0 | 0 | 0 | 0 | 0 | 0 | 0 | 0 | 0 | 553 | 337 | 28 | 0.1866667 | 0.1711483
0.04182735 | 0.5486785 | 0.2981356 | 0.01675745 | 0.001394232 | 0 | 0 | 0.004865903 | 0 | 0.001567025 | 0.03220686 | 0.03316094 | 0.01224475 | 0 | 0.007750736 | 0 | 0 | 0.001410688 | 0 | 0 | 0 | 0 | 0 | 0 | 600 | 500 | 25 | 0.1666667 | 0.1541507
0.07544383 | 0.3279872 | 0.4413226 | 0.01273865 | 0.001156217 | 0 | 0 | 0.004707761 | 0 | 0.0009746336 | 0 | 0.02388149 | 0.003263914 | 0 | 0.001681633 | 0 | 0.09834373 | 0 | 0.008498355 | 0 | 0 | 0 | 0 | 0 | 795 | 502 | 18 | 0.12 | 0.1133287
0.05184609 | 0.5950886 | 0.2993329 | 0.01846337 | 0.001152125 | 0 | 0 | 0.004020942 | 0 | 0.001456776 | 0 | 0 | 0.003252362 | 0 | 0.001675681 | 0 | 0 | 0 | 0.02371118 | 0 | 0 | 0 | 0 | 0 | 580 | 470 | 27 | 0.18 | 0.1655144
0.09159137 | 0.5114356 | 0.3281854 | 0.01597813 | 0.0005500933 | 0 | 0 | 0.004319637 | 0 | 0.001854806 | 0 | 0.03873442 | 0.005590341 | 0 | 0.001760155 | 0 | 0 | 0 | 0 | 0 | 0 | 0 | 0 | 0 | 870 | 650 | 17 | 0.1133333 | 0.1073585
0.1244553 | 0.4698165 | 0.1738693 | 0.01108022 | 0.0004609413 | 0 | 0 | 0.002895653 | 0 | 0.0006216813 | 0.19166 | 0 | 0.002706503 | 0 | 0.0007508542 | 0 | 0 | 0 | 0.0216831 | 0 | 0 | 0 | 0 | 0 | 990 | 640 | 18 | 0.12 | 0.1133287
0.08298231 | 0.3369281 | 0.4211848 | 0.001217784 | 0.001114526 | 0.00273682 | 0 | 0.004596946 | 0 | 0.000683266 | 0 | 0.02853766 | 0.003661062 | 0 | 0.001532579 | 0 | 0.1034157 | 0 | 0.01072398 | 0 | 0 | 0.0006845899 | 0 | 0 | 790 | 475 | 23 | 0.1533333 | 0.1426563
0.190072 | 0.75177 | 0.008128736 | 0.004615108 | 0.001535922 | 0.005630451 | 0 | 0.005360403 | 0 | 0.001942059 | 0 | 0 | 0.006937269 | 0 | 0.003350829 | 0 | 0 | 0 | 0.01806278 | 0 | 0 | 0.00259443 | 0 | 0 | 500 | 280 | 36 | 0.24 | 0.2151114
0.09227835 | 0.5267827 | 0.3233881 | 0.001141044 | 0.0004272106 | 0.004286136 | 0 | 0.003975934 | 0 | 0.00144047 | 0 | 0.03690025 | 0.005467127 | 0 | 0.001988309 | 0 | 0 | 0 | 0 | 0 | 0 | 0.001924348 | 0 | 0 | 820 | 505 | 22 | 0.1466667 | 0.1368592
0.05412764 | 0.7248222 | 0.01639689 | 0.002007904 | 0.002255297 | 0.007929133 | 0 | 0.01049472 | 0 | 0.003379741 | 0 | 0.1439833 | 0.00509323 | 0 | 0.002624132 | 0 | 0 | 0.004563832 | 0.02062885 | 0 | 0 | 0.001693145 | 0 | 0 | 485 | 295 | 38 | 0.2533333 | 0.2258067
0.0455323 | 0.8697219 | 0.02152237 | 0.005333853 | 0.001863878 | 0.008014283 | 0 | 0.008363545 | 0 | 0.001795609 | 0 | 0.0164992 | 0.01142517 | 0.00565027 | 0.002478514 | 0 | 0 | 0 | 0 | 0 | 0 | 0.001799088 | 0 | 0 | 450 | 265 | 40 | 0.2666667 | 0.2363888
0.1210787 | 0.4934991 | 0.1886316 | 0.001539943 | 0.0005765597 | 0.003114748 | 0 | 0.002347575 | 0 | 0.0009720228 | 0.1598228 | 0 | 0.002604136 | 0 | 0.0007826597 | 0 | 0 | 0 | 0.02373165 | 0 | 0 | 0.001298542 | 0 | 0 | 1000 | 720 | 13 | 0.08666667 | 0.08311491
0.1785622 | 0.6538989 | 0.008272872 | 0.001987168 | 0.0008266691 | 0.004976303 | 0 | 0.006347209 | 0 | 0.001672419 | 0.068746 | 0.05960633 | 0.004853941 | 0.007016837 | 0.002116101 | 0 | 0 | 0 | 0 | 0 | 0 | 0.001117106 | 0 | 0 | 600 | 330 | 30 | 0.2 | 0.1823216
0.1065927 | 0.4987911 | 0.1599511 | 0.004162244 | 0.001454468 | 0.005612477 | 0 | 0.009427092 | 0 | 0.001401194 | 0.1727913 | 0 | 0.00985405 | 0 | 0.002901143 | 0 | 0 | 0 | 0.0256573 | 0 | 0 | 0.001403909 | 0 | 0 | 510 | 305 | 36 | 0.24 | 0.2151114
0.05582652 | 0.6189808 | 0.2785429 | 0.001775078 | 0.0005907513 | 0.004673144 | 0 | 0.004638907 | 0 | 0.001493923 | 0 | 0 | 0.003668824 | 0 | 0.00189025 | 0 | 0 | 0 | 0.02692106 | 0 | 0 | 0.0009978783 | 0 | 0 | 650 | 400 | 28 | 0.1866667 | 0.1711483
0.3512889 | 0.5195409 | 0.05479135 | 0.001839715 | 0.001147992 | 0.006733381 | 0 | 0.008814347 | 0 | 0.002322483 | 0 | 0 | 0.007259163 | 0 | 0.004007211 | 0 | 0 | 0 | 0.03915189 | 0 | 0 | 0.003102644 | 0 | 0 | 560 | 325 | 33 | 0.22 | 0.1988509
0.1420854 | 0.7333116 | 0.05080362 | 0.003110613 | 0.001552832 | 0.007589923 | 0 | 0.008129131 | 0 | 0.002617922 | 0 | 0.04373662 | 0.003506824 | 0 | 0.001806785 | 0 | 0 | 0 | 0 | 0 | 0 | 0.001748663 | 0 | 0 | 565 | 350 | 32 | 0.2133333 | 0.1933714
0.07351043 | 0.6581645 | 0.01871304 | 0.001558241 | 0.002139173 | 0.004952764 | 0 | 0.008144469 | 0 | 0.001311431 | 0 | 0.02629148 | 0.00263508 | 0.008253399 | 0.001131371 | 0 | 0.1654096 | 0 | 0.02515715 | 0 | 0 | 0.002627943 | 0 | 0 | 490 | 300 | 38 | 0.2533333 | 0.2258067
0.04798872 | 0.5635537 | 0.2755965 | 0.01708969 | 0.00121875 | 0.003762315 | 0 | 0.004253467 | 0 | 0.001027346 | 0.03167236 | 0.03089426 | 0.0116975 | 0 | 0.007799365 | 0 | 0 | 0.001387276 | 0 | 0 | 0 | 0.002058674 | 0 | 0 | 600 | 470 | 25 | 0.1666667 | 0.1541507
0.1521321 | 0.7837218 | 0.0186959 | 0.02413062 | 0 | 0.005847906 | 0 | 0.006102757 | 0 | 0.002620459 | 0 | 0 | 0 | 0.00412292 | 0 | 0 | 0 | 0 | 0 | 0 | 0 | 0.002625536 | 0 | 0 | 545 | 350 | 32 | 0.2133333 | 0.1933714
0.1068712 | 0.7876289 | 0.01548079 | 0.02225215 | 0 | 0.005173341 | 0 | 0.004678956 | 0 | 0.00193734 | 0 | 0.05178625 | 0 | 0 | 0.002896995 | 0 | 0 | 0 | 0 | 0 | 0 | 0.001294063 | 0 | 0 | 510 | 330 | 34 | 0.2266667 | 0.2043005
0.02931995 | 0.2423845 | 0.01489023 | 0.01019667 | 0 | 0.003221299 | 0 | 0.004263599 | 0 | 0.001029793 | 0 | 0 | 0.005058 | 0 | 0.001776805 | 0 | 0 | 0 | 0 | 0 | 0 | 0.6878591 | 0 | 0 | 560 | 350 | 29 | 0.1933333 | 0.1767505
0.1158268 | 0.6901764 | 0.02816707 | 0.02628557 | 0.001766406 | 0.007400425 | 0 | 0.009687541 | 0 | 0.003403413 | 0 | 0 | 0.00284939 | 0 | 0.0008808372 | 0 | 0 | 0.002297899 | 0.0771581 | 0 | 0 | 0.03410007 | 0 | 0 | 580 | 340 | 32 | 0.2133333 | 0.1933714
0.04965683 | 0.454298 | 0.1824164 | 0.02833932 | 0 | 0 | 0.00103027 | 0.0118497 | 0 | 0.0004770128 | 0.2679427 | 0 | 0 | 0.003002047 | 0.0009876454 | 0 | 0 | 0 | 0 | 0 | 0 | 0 | 0 | 0 | 465 | 306 | 28 | 0.1866667 | 0.1711483
0.04515466 | 0.3365093 | 0.4038541 | 0.01704176 | 0 | 0 | 0.0009413862 | 0.008374315 | 0 | 0.000735513 | 0.1861646 | 0 | 0 | 0.0004628901 | 0.0007614324 | 0 | 0 | 0 | 0 | 0 | 0 | 0 | 0 | 0 | 538 | 398 | 28 | 0.1866667 | 0.1711483
0.06523623 | 0.5058428 | 0.123997 | 0.02710383 | 0 | 0 | 0.001564055 | 0.008432366 | 0 | 0.00108623 | 0.2628786 | 0 | 0 | 0.002734447 | 0.001124509 | 0 | 0 | 0 | 0 | 0 | 0 | 0 | 0 | 0 | 618 | 411 | 22 | 0.1466667 | 0.1368592
0.1787586 | 0.3864745 | 0.1444036 | 0.207777 | 0 | 0 | 0 | 0.01925513 | 0 | 0.0148823 | 0.04588109 | 0 | 0 | 0 | 0.002567792 | 0 | 0 | 0 | 0 | 0 | 0 | 0 | 0 | 0 | 308 | 196 | 41 | 0.2733333 | 0.2416381
0.2960542 | 0.4309792 | 0.06793832 | 0.1125021 | 0 | 0 | 0 | 0.02520065 | 0 | 0.005410445 | 0.06004808 | 0 | 0 | 0 | 0.001867036 | 0 | 0 | 0 | 0 | 0 | 0 | 0 | 0 | 0 | 351 | 235 | 35 | 0.2333333 | 0.2097205
0.1556664 | 0.6307991 | 0.03715715 | 0.05156814 | 0 | 0 | 0 | 0.05755621 | 0 | 0.006781287 | 0.04348496 | 0 | 0 | 0.003414205 | 0.0135725 | 0 | 0 | 0 | 0 | 0 | 0 | 0 | 0 | 0 | 475 | 348 | 26 | 0.1733333 | 0.1598487
0.1318257 | 0.7522234 | 0.03382642 | 0.02934101 | 0 | 0 | 0 | 0.01022379 | 0 | 0.004938735 | 0.02314317 | 0 | 0 | 0.01243264 | 0.00204511 | 0 | 0 | 0 | 0 | 0 | 0 | 0 | 0 | 0 | 478 | 387 | 26 | 0.1733333 | 0.1598487
0.10684 | 0.4671651 | 0.1612654 | 0.02238103 | 0.00377079 | 0.004311309 | 0 | 0.005848955 | 0 | 0.0009418045 | 0.1596934 | 0.05507029 | 0.009461921 | 0 | 0.003249979 | 0 | 0 | 0 | 0 | 0 | 0 | 0 | 0 | 0 | 1014 | 655 | 13.8 | 0.092 | 0.08801088
0.1146256 | 0.5012081 | 0.1806055 | 0.0161133 | 0.002681276 | 0.004138588 | 0 | 0.005146745 | 0 | 0.0009040736 | 0.1170622 | 0.04531204 | 0.009082854 | 0 | 0.003119777 | 0 | 0 | 0 | 0 | 0 | 0 | 0 | 0 | 0 | 1036 | 683 | 12.2 | 0.08133333 | 0.07819485
0.08237498 | 0.5424548 | 0.1697782 | 0.0883593 | 0.002756835 | 0 | 0 | 0.002693997 | 0 | 0.001859101 | 0.0710703 | 0.02733217 | 0.007471047 | 0 | 0.00384923 | 0 | 0 | 0 | 0 | 0 | 0 | 0 | 0 | 0 | 1032 | 721 | 8.5 | 0.05666667 | 0.0551193
0.1123535 | 0.5035548 | 0.1489543 | 0.1050294 | 0.002621557 | 0 | 0 | 0.002614085 | 0 | 0.002525536 | 0.07786048 | 0.02953521 | 0.009867283 | 0 | 0.005083819 | 0 | 0 | 0 | 0 | 0 | 0 | 0 | 0 | 0 | 1055 | 743 | 8 | 0.05333333 | 0.05195974
0.09310991 | 0.5089115 | 0.232283 | 0.05180969 | 0.002155302 | 0 | 0 | 0.00263272 | 0 | 0.002180176 | 0.06497285 | 0.02792458 | 0.009004703 | 0 | 0.005015568 | 0 | 0 | 0 | 0 | 0 | 0 | 0 | 0 | 0 | 1022 | 713 | 10 | 0.06666667 | 0.06453852
0.09760305 | 0.5334697 | 0.1711402 | 0.0955853 | 0.002168937 | 0 | 0 | 0.00189241 | 0 | 0.001462645 | 0.05862002 | 0.02321407 | 0.009796397 | 0 | 0.005047296 | 0 | 0 | 0 | 0 | 0 | 0 | 0 | 0 | 0 | 994 | 723 | 11 | 0.07333333 | 0.07076907
0.09146784 | 0.4947824 | 0.1693756 | 0.138521 | 0.002200237 | 0 | 0 | 0.002925288 | 0 | 0.001413098 | 0.05445603 | 0.0247885 | 0.01348697 | 0 | 0.006583031 | 0 | 0 | 0 | 0 | 0 | 0 | 0 | 0 | 0 | 995 | 714 | 11 | 0.07333333 | 0.07076907
0.1069442 | 0.447289 | 0.1670372 | 0.1697259 | 0.002169861 | 0 | 0 | 0.002524289 | 0 | 0.001741987 | 0.06444507 | 0.02444628 | 0.008867186 | 0 | 0.004808998 | 0 | 0 | 0 | 0 | 0 | 0 | 0 | 0 | 0 | 1035 | 736 | 9 | 0.06 | 0.05826891
0.09483575 | 0.4739149 | 0.1545068 | 0.14072 | 0.002007087 | 0 | 0 | 0.002101435 | 0 | 0.001353501 | 0.1043187 | 0.01243683 | 0.006799031 | 0 | 0.007005989 | 0 | 0 | 0 | 0 | 0 | 0 | 0 | 0 | 0 | 1078 | 766 | 7.5 | 0.05 | 0.04879016
0.1221157 | 0.4449659 | 0.2611238 | 0.04529971 | 0.003392073 | 0 | 0 | 0.002367683 | 0 | 0.001524987 | 0.04701426 | 0.05095474 | 0.01532091 | 0 | 0.005920227 | 0 | 0 | 0 | 0 | 0 | 0 | 0 | 0 | 0 | 998 | 756 | 9.5 | 0.06333333 | 0.06140863
0.1120835 | 0.4594615 | 0.2396714 | 0.03118362 | 0 | 0.004805578 | 0 | 0 | 0 | 0 | 0.1132736 | 0.02630734 | 0 | 0.0132134 | 0 | 0 | 0 | 0 | 0 | 0 | 0 | 0 | 0 | 0 | 605 | 360 | 25.5 | 0.17 | 0.1570037
0.1322188 | 0.513898 | 0.2010506 | 0.03269833 | 0 | 0.006298754 | 0 | 0 | 0 | 0 | 0.08483984 | 0.02206816 | 0 | 0.006927615 | 0 | 0 | 0 | 0 | 0 | 0 | 0 | 0 | 0 | 0 | 635 | 385 | 23 | 0.1533333 | 0.1426563
0.09407359 | 0.5607253 | 0.1609283 | 0 | 0.002750664 | 0 | 0 | 0.003071963 | 0 | 0.0007419758 | 0.1578347 | 0.01239591 | 0.002484775 | 0 | 0.004992799 | 0 | 0 | 0 | 0 | 0 | 0 | 0 | 0 | 0 | 1242 | 875 | 10.5 | 0.07 | 0.06765865
0.1631727 | 0.5434737 | 0.1471994 | 0 | 0.003965967 | 0 | 0 | 0.004448996 | 0 | 0.0009551757 | 0.09423165 | 0.03510706 | 0.003838502 | 0.0036068 | 0 | 0 | 0 | 0 | 0 | 0 | 0 | 0 | 0 | 0 | 1228 | 884 | 10.5 | 0.07 | 0.06765865
0.1559056 | 0.5680896 | 0.06061412 | 0 | 0.0001312325 | 0 | 0 | 0.003664036 | 0 | 0.00132747 | 0.1582432 | 0.04139807 | 0 | 0.006961952 | 0.003664667 | 0 | 0 | 0 | 0 | 0 | 0 | 0 | 0 | 0 | 1235 | 865 | 11.5 | 0.07666667 | 0.07386985
0.155516 | 0.5666698 | 0.06046263 | 0 | 0.0001309045 | 0 | 0 | 0.003654878 | 0 | 0.001324152 | 0.1578477 | 0.0412946 | 0.002956269 | 0.006944552 | 0.003198569 | 0 | 0 | 0 | 0 | 0 | 0 | 0 | 0 | 0 | 1222 | 893 | 12 | 0.08 | 0.07696104
0.1147881 | 0.6841942 | 0.1963639 | 0 | 0 | 0 | 0 | 0.003748394 | 0 | 0.0009053551 | 0 | 0 | 0 | 0 | 0 | 0 | 0 | 0 | 0 | 0 | 0 | 0 | 0 | 0 | 782 | 489 | 18 | 0.12 | 0.1133287
0.1147881 | 0.6841942 | 0.1963639 | 0 | 0 | 0 | 0 | 0.003748394 | 0 | 0.0009053551 | 0 | 0 | 0 | 0 | 0 | 0 | 0 | 0 | 0 | 0 | 0 | 0 | 0 | 0 | 822 | 469 | 19 | 0.1266667 | 0.1192634
0.1147881 | 0.6841942 | 0.1963639 | 0 | 0 | 0 | 0 | 0.003748394 | 0 | 0.0009053551 | 0 | 0 | 0 | 0 | 0 | 0 | 0 | 0 | 0 | 0 | 0 | 0 | 0 | 0 | 892 | 522 | 16 | 0.1066667 | 0.1013525
0.1147881 | 0.6841942 | 0.1963639 | 0 | 0 | 0 | 0 | 0.003748394 | 0 | 0.0009053551 | 0 | 0 | 0 | 0 | 0 | 0 | 0 | 0 | 0 | 0 | 0 | 0 | 0 | 0 | 1241 | 888 | 11 | 0.07333333 | 0.07076907
0.1147881 | 0.6841942 | 0.1963639 | 0 | 0 | 0 | 0 | 0.003748394 | 0 | 0.0009053551 | 0 | 0 | 0 | 0 | 0 | 0 | 0 | 0 | 0 | 0 | 0 | 0 | 0 | 0 | 1228 | 878 | 10.5 | 0.07 | 0.06765865
0.1559724 | 0.5683331 | 0.06064011 | 0 | 0.0001312887 | 0 | 0 | 0.003665606 | 0 | 0.001328039 | 0.158311 | 0.04141581 | 2.964947e-05 | 0.006964936 | 0.003207958 | 0 | 0 | 0 | 0 | 0 | 0 | 0 | 0 | 0 | 1232 | 878 | 10 | 0.06666667 | 0.06453852
0.1572978 | 0.6002573 | 0.1528884 | 0 | 0.005084325 | 0 | 0 | 0.003881591 | 0 | 0.0005357295 | 0.03303232 | 0.03580091 | 0.007893971 | 0 | 0.003327651 | 0 | 0 | 0 | 0 | 0 | 0 | 0 | 0 | 0 | 922 | 602 | 14 | 0.09333333 | 0.08923113
0.1484578 | 0.6273217 | 0.05868857 | 0 | 0.00693074 | 0 | 0 | 0.002902614 | 0 | 0.0009347636 | 0.09798154 | 0.03123348 | 0.01220854 | 0.008824306 | 0.004515955 | 0 | 0 | 0 | 0 | 0 | 0 | 0 | 0 | 0 | 1232 | 1102 | 6 | 0.04 | 0.03922071
0.04511957 | 0.3362478 | 0.4035403 | 0.01702851 | 0 | 0 | 0.0009406547 | 0.008367807 | 0.08530783 | 0.0007349415 | 0.09629534 | 0.001964542 | 0.003691827 | 0 | 0.0007608407 | 0 | 0 | 0 | 0 | 0 | 0 | 0 | 0 | 0 | 637 | 369 | 27 | 0.18 | 0.1655144
0.05719372 | 0.3423554 | 0.3858746 | 0.02019218 | 0 | 0 | 0.0005319441 | 0.003441476 | 0.08626792 | 0.0001847166 | 0.09737909 | 0.001975034 | 0.003711544 | 0 | 0.0008923882 | 0 | 0 | 0 | 0 | 0 | 0 | 0 | 0 | 0 | 694 | 420 | 27 | 0.18 | 0.1655144
0.04944881 | 0.4523949 | 0.1816522 | 0.0282206 | 0 | 0 | 0.001025955 | 0.01180006 | 0.1241555 | 0.0004750145 | 0.1401465 | 0.003015637 | 0.006681185 | 0 | 0.000983508 | 0 | 0 | 0 | 0 | 0 | 0 | 0 | 0 | 0 | 625 | 399 | 26 | 0.1733333 | 0.1598487
0.06376778 | 0.4944564 | 0.1212058 | 0.02649373 | 0 | 0 | 0.001528848 | 0.008242556 | 0.1202005 | 0.00106178 | 0.1356821 | 0.0227056 | 0.003555754 | 0 | 0.001099197 | 0 | 0 | 0 | 0 | 0 | 0 | 0 | 0 | 0 | 717 | 591 | 18 | 0.12 | 0.1133287
0.05895658 | 0.4557181 | 0.1921846 | 0.0239116 | 0 | 0 | 0.001884665 | 0.004064355 | 0.119577 | 0 | 0.1349783 | 0.003116073 | 0.004931216 | 0 | 0.0006775092 | 0 | 0 | 0 | 0 | 0 | 0 | 0 | 0 | 0 | 634 | 416 | 25 | 0.1666667 | 0.1541507
0.05461485 | 0.4579977 | 0.175733 | 0.02662713 | 0 | 0 | 0.001208082 | 0.007059458 | 0.1145585 | 0 | 0.1293135 | 0.02148669 | 0.00652581 | 0 | 0.004875227 | 0 | 0 | 0 | 0 | 0 | 0 | 0 | 0 | 0 | 672 | 444 | 23 | 0.1533333 | 0.1426563
0.06380327 | 0.366399 | 0.3324404 | 0.02366828 | 0 | 0 | 0.0007011122 | 0.004948286 | 0.0812784 | 0.000398389 | 0.09174693 | 0.02675605 | 0.00373562 | 0 | 0.004124282 | 0 | 0 | 0 | 0 | 0 | 0 | 0 | 0 | 0 | 640 | 578 | 28 | 0.1866667 | 0.1711483
0.06736219 | 0.4926944 | 0.1158888 | 0.04089025 | 0 | 0 | 0.0009176279 | 0.007717715 | 0.1151367 | 5.735604e-05 | 0.1299661 | 0.02395564 | 0.004225705 | 0 | 0.001187545 | 0 | 0 | 0 | 0 | 0 | 0 | 0 | 0 | 0 | 623 | 490 | 26 | 0.1733333 | 0.1598487
0.06226468 | 0.3913686 | 0.3162133 | 0.01534336 | 0 | 0 | 0.0006997553 | 0.004742729 | 0.08373257 | 0.001666209 | 0.09451719 | 0.003757956 | 0.02008765 | 0 | 0.005606009 | 0 | 0 | 0 | 0 | 0 | 0 | 0 | 0 | 0 | 818 | 533 | 20 | 0.1333333 | 0.1251631
0.05806442 | 0.3791268 | 0.3185204 | 0.0258473 | 0 | 0 | 0.001104317 | 0.005196008 | 0.09517318 | 0.001255 | 0.1074313 | 0.002516016 | 0.005043386 | 0 | 0.0007217921 | 0 | 0 | 0 | 0 | 0 | 0 | 0 | 0 | 0 | 754 | 504 | 25 | 0.1666667 | 0.1541507
0.04166231 | 0.3305395 | 0.4189105 | 0.01895805 | 0 | 0 | 0.0005826708 | 0.004667196 | 0.08487928 | 3.468538e-05 | 0.09581159 | 0.0009271606 | 0.002787758 | 0 | 0.0002393846 | 0 | 0 | 0 | 0 | 0 | 0 | 0 | 0 | 0 | 614 | 432 | 27 | 0.18 | 0.1655144
0.09427639 | 0.4950081 | 0.3004402 | 0.02910615 | 0 | 0 | 0.001048123 | 0.007665429 | 0.009957587 | 0.001709024 | 0.01124011 | 0.01865398 | 0.02480091 | 0 | 0.006094083 | 0 | 0 | 0 | 0 | 0 | 0 | 0 | 0 | 0 | 678 | 602 | 25 | 0.1666667 | 0.1541507
0.0605776 | 0.4665492 | 0.1165814 | 0.02696604 | 0 | 0 | 0.0008252063 | 0.004271017 | 0.1473513 | 0.001547378 | 0.1663299 | 0.003274517 | 0.004836491 | 0 | 0.0008899484 | 0 | 0 | 0 | 0 | 0 | 0 | 0 | 0 | 0 | 658 | 538 | 24 | 0.16 | 0.14842
0.1254252 | 0.3252189 | 0.1813035 | 0.04243297 | 0 | 0 | 0.002255325 | 0.006809178 | 0.142196 | 0.001879578 | 0.1605106 | 0.004396196 | 0.006923894 | 0 | 0.0006486048 | 0 | 0 | 0 | 0 | 0 | 0 | 0 | 0 | 0 | 466 | 379 | 33 | 0.22 | 0.1988509
0.1390818 | 0.5224903 | 0.1826305 | 0.04534407 | 0 | 0 | 0 | 0.006836542 | 0.01904139 | 0.001467769 | 0.02149389 | 0.05272113 | 0.007373035 | 0 | 0.001519493 | 0 | 0 | 0 | 0 | 0 | 0 | 0 | 0 | 0 | 611 | 427 | 25 | 0.1666667 | 0.1541507
0.1295913 | 0.6523887 | 0.1458468 | 0.01745802 | 0.003789183 | 0 | 0.0001022034 | 0.005289735 | 0 | 0.0001277638 | 0.007877734 | 0.03201751 | 0 | 0 | 0.00551109 | 0 | 0 | 0 | 0 | 0 | 0 | 0 | 0 | 0 | 845 | 498 | 20 | 0.1333333 | 0.1251631
0.1348411 | 0.6317157 | 0.08826572 | 0.02143725 | 0 | 0 | 0 | 0.005335534 | 0 | 0.0005154799 | 0.01589188 | 0.03961486 | 0.004143051 | 0 | 0.006225862 | 0 | 0.05201361 | 0 | 0 | 0 | 0 | 0 | 0 | 0 | 835 | 546 | 23 | 0.1533333 | 0.1426563
0.07871151 | 0.541237 | 0.2714697 | 0.02825671 | 0 | 0 | 0 | 0.005415282 | 0 | 0.001902489 | 0.0586524 | 0.01271366 | 0 | 0 | 0.001641277 | 0 | 0 | 0 | 0 | 0 | 0 | 0 | 0 | 0 | 830 | 486 | 18 | 0.12 | 0.1133287
0.07462233 | 0.422259 | 0.2215168 | 0.2344802 | 0 | 0 | 0 | 0.003063898 | 0 | 0.0009867037 | 0.006083876 | 0.02747414 | 0.00440578 | 0 | 0.005107375 | 0 | 0 | 0 | 0 | 0 | 0 | 0 | 0 | 0 | 860 | 536 | 22 | 0.1466667 | 0.1368592
0.09611318 | 0.3735655 | 0.1370145 | 0.3327695 | 0.002966429 | 0 | 0 | 0.005383512 | 0 | 0.0004000885 | 0.022202 | 0.02406285 | 0 | 0 | 0.005522501 | 0 | 0 | 0 | 0 | 0 | 0 | 0 | 0 | 0 | 815 | 520 | 25 | 0.1666667 | 0.1541507
0.09365895 | 0.4607211 | 0.1251711 | 0.260576 | 0 | 0 | 0 | 0.002723908 | 0 | 0.0008772128 | 0.02974824 | 0.02198289 | 0 | 0 | 0.004540628 | 0 | 0 | 0 | 0 | 0 | 0 | 0 | 0 | 0 | 850 | 550 | 30 | 0.2 | 0.1823216
0.06813855 | 0.4469104 | 0.339973 | 0.01516589 | 0 | 0 | 0 | 0.007046014 | 0 | 0.005530962 | 0.07869953 | 0.0284319 | 0.005699209 | 0 | 0.004404517 | 0 | 0 | 0 | 0 | 0 | 0 | 0 | 0 | 0 | 770 | 470 | 13 | 0.08666667 | 0.08311491
0.1078148 | 0.589284 | 0.07492666 | 0.0239968 | 0 | 0 | 0 | 0.007839014 | 0 | 0.001514695 | 0.1556566 | 0.03374058 | 0 | 0 | 0.005226909 | 0 | 0 | 0 | 0 | 0 | 0 | 0 | 0 | 0 | 840 | 500 | 12 | 0.08 | 0.07696104
0.1889929 | 0.4390165 | 0.2020646 | 0.01051624 | 0 | 0 | 0 | 0.004580443 | 0 | 0.001327585 | 0.1091427 | 0.04435893 | 0 | 0 | 0 | 0 | 0 | 0 | 0 | 0 | 0 | 0 | 0 | 0 | 790 | 480 | 11 | 0.07333333 | 0.07076907
0.1200627 | 0.5249819 | 0.04364472 | 0.05344574 | 0 | 0.005147686 | 0 | 0.005043732 | 0 | 0.003898305 | 0.2080073 | 0 | 0.008535887 | 0 | 0 | 0 | 0.02723204 | 0 | 0 | 0 | 0 | 0 | 0 | 0 | 493 | 286 | 32.2 | 0.2146667 | 0.1944697
0.13229 | 0.509196 | 0.04940434 | 0.04561802 | 0 | 0.003355228 | 0 | 0.003973866 | 0 | 0.005305153 | 0.2152028 | 0 | 0.007480517 | 0 | 0 | 0 | 0.02817407 | 0 | 0 | 0 | 0 | 0 | 0 | 0 | 528 | 275 | 28.9 | 0.1926667 | 0.1761917
0.1514291 | 0.4985476 | 0.06476107 | 0.03965203 | 0 | 0.004277425 | 0 | 0.004835822 | 0 | 0.003537381 | 0.1975335 | 0 | 0.009834584 | 0 | 0 | 0 | 0.02559145 | 0 | 0 | 0 | 0 | 0 | 0 | 0 | 555 | 283 | 28 | 0.1866667 | 0.1711483
0.1723461 | 0.4898364 | 0.05159459 | 0.05370373 | 0 | 0.003990241 | 0 | 0.004544563 | 0 | 0.004584325 | 0.1791526 | 0 | 0.008649168 | 0 | 0 | 0 | 0.03159832 | 0 | 0 | 0 | 0 | 0 | 0 | 0 | 574 | 290 | 27.5 | 0.1833333 | 0.1683353
0.1520574 | 0.4986608 | 0.04594497 | 0.04782316 | 0 | 0.003543186 | 0 | 0.003204585 | 0 | 0.00383908 | 0.2099867 | 0 | 0.01119764 | 0 | 0 | 0 | 0.02374239 | 0 | 0 | 0 | 0 | 0 | 0 | 0 | 595 | 306 | 23.3 | 0.1553333 | 0.1443889
0.1463349 | 0.4852861 | 0.05625388 | 0.05855349 | 0 | 0.003101805 | 0 | 0.006057079 | 0 | 0.004619923 | 0.2012996 | 0 | 0.009901751 | 0 | 0 | 0 | 0.02859148 | 0 | 0 | 0 | 0 | 0 | 0 | 0 | 588 | 315 | 25.5 | 0.17 | 0.1570037
0.1713235 | 0.4971455 | 0.03330421 | 0.03466565 | 0 | 0.003472416 | 0 | 0.004831658 | 0 | 0.004667991 | 0.2122685 | 0 | 0.01094272 | 0 | 0 | 0 | 0.02737778 | 0 | 0 | 0 | 0 | 0 | 0 | 0 | 655 | 337 | 18.3 | 0.122 | 0.1151128
0.1497946 | 0.4760471 | 0.06274121 | 0.06186885 | 0 | 0.003972645 | 0 | 0.005988339 | 0 | 0.00578549 | 0.1961988 | 0 | 0.01162489 | 0 | 0 | 0 | 0.02597799 | 0 | 0 | 0 | 0 | 0 | 0 | 0 | 623 | 320 | 23.6 | 0.1573333 | 0.1461185
0.17268 | 0.4719091 | 0.05538703 | 0.06213518 | 0 | 0.002838067 | 0 | 0.004575689 | 0 | 0.004420692 | 0.1894719 | 0 | 0.01047133 | 0 | 0 | 0 | 0.02611097 | 0 | 0 | 0 | 0 | 0 | 0 | 0 | 690 | 365 | 19.5 | 0.13 | 0.1222176
0.120746 | 0.5279699 | 0.1549169 | 0.01612498 | 0 | 0.003106191 | 0 | 0.004682252 | 0 | 0.004523645 | 0.1394608 | 0 | 0 | 0.02846925 | 0 | 0 | 0 | 0 | 0 | 0 | 0 | 0 | 0 | 0 | 820 | 403 | 17 | 0.1133333 | 0.1073585
0.2031653 | 0.6662653 | 0.01158492 | 0.0120585 | 0 | 0.003484285 | 0 | 0.005252187 | 0 | 0.005074275 | 0.06257453 | 0 | 0.01019583 | 0.0159673 | 0.004377577 | 0 | 0 | 0 | 0 | 0 | 0 | 0 | 0 | 0 | 986 | 482 | 15 | 0.1 | 0.09531018
0.1745432 | 0.6269154 | 0.01066374 | 0.0166495 | 0 | 0.00320723 | 0 | 0.004834557 | 0 | 0.004670791 | 0.1295975 | 0 | 0.009385102 | 0.01469765 | 0.004835389 | 0 | 0 | 0 | 0 | 0 | 0 | 0 | 0 | 0 | 1030 | 521 | 13 | 0.08666667 | 0.08311491
0.1530858 | 0.5921417 | 0.01007224 | 0.01572598 | 0 | 0.003029331 | 0 | 0.004566394 | 0 | 0.004411712 | 0.1904139 | 0 | 0.00886453 | 0.0138824 | 0.003805983 | 0 | 0 | 0 | 0 | 0 | 0 | 0 | 0 | 0 | 1036 | 548 | 14 | 0.09333333 | 0.08923113
0.1103902 | 0.4445814 | 0.1540541 | 0.01551791 | 0 | 0.00298925 | 0 | 0.004505975 | 0 | 0.00435334 | 0.2362103 | 0 | 0 | 0.02739745 | 0 | 0 | 0 | 0 | 0 | 0 | 0 | 0 | 0 | 0 | 791 | 377 | 18 | 0.12 | 0.1133287
0.1272325 | 0.4831307 | 0.1718306 | 0.01788548 | 0 | 0.003445321 | 0 | 0.005193454 | 0 | 0.005017531 | 0.1546869 | 0 | 0 | 0.03157749 | 0 | 0 | 0 | 0 | 0 | 0 | 0 | 0 | 0 | 0 | 745 | 342 | 0.21 | 0.0014 | 0.001399021
0.1733713 | 0.5432888 | 0.1264827 | 0.03283763 | 0 | 0.005830034 | 0 | 0.00968894 | 0.004869652 | 0.001974033 | 0.05889488 | 0.04149023 | 0.0008103518 | 0 | 0.0004614576 | 0 | 0 | 0 | 0 | 0 | 0 | 0 | 0 | 0 | 616 | 380 | 24 | 0.16 | 0.14842
0.1770836 | 0.5505787 | 0.1252501 | 0.02637723 | 0 | 0.006862413 | 0 | 0.01003623 | 0.004181374 | 0.00108445 | 0.05624581 | 0.04113736 | 0.0008545115 | 0 | 0.0003081828 | 0 | 0 | 0 | 0 | 0 | 0 | 0 | 0 | 0 | 630 | 365 | 25 | 0.1666667 | 0.1541507
0.1759308 | 0.544657 | 0.1270556 | 0.03029179 | 0 | 0.006973747 | 0 | 0.009332241 | 0.005434366 | 0.001367963 | 0.05597552 | 0.04176056 | 0.0007912844 | 0 | 0.0004291424 | 0 | 0 | 0 | 0 | 0 | 0 | 0 | 0 | 0 | 650 | 387 | 24 | 0.16 | 0.14842
0.1767799 | 0.5335089 | 0.1326754 | 0.02553675 | 0 | 0.005647423 | 0 | 0.01028267 | 0.004965392 | 0.001558331 | 0.06485701 | 0.04273986 | 0.001000238 | 0 | 0.0004481239 | 0 | 0 | 0 | 0 | 0 | 0 | 0 | 0 | 0 | 627 | 390 | 24 | 0.16 | 0.14842
0.06413432 | 0.7930953 | 0 | 0 | 0 | 0 | 0 | 0 | 0 | 0 | 0.09259334 | 0.050177 | 0 | 0 | 0 | 0 | 0 | 0 | 0 | 0 | 0 | 0 | 0 | 0 | 473 | 223 | 0 | 0 | 0
0.08430988 | 0.7791931 | 0 | 0 | 0 | 0 | 0 | 0 | 0 | 0 | 0.08852482 | 0.04797224 | 0 | 0 | 0 | 0 | 0 | 0 | 0 | 0 | 0 | 0 | 0 | 0 | 559 | 244 | 0 | 0 | 0
0.1370561 | 0.6354506 | 0 | 0 | 0 | 0 | 0 | 0 | 0 | 0 | 0.1091716 | 0.1183217 | 0 | 0 | 0 | 0 | 0 | 0 | 0 | 0 | 0 | 0 | 0 | 0 | 524 | 251 | 0 | 0 | 0
0.250001 | 0.5510899 | 0 | 0 | 0 | 0 | 0 | 0 | 0 | 0 | 0.09545431 | 0.1034548 | 0 | 0 | 0 | 0 | 0 | 0 | 0 | 0 | 0 | 0 | 0 | 0 | 619 | 291 | 0 | 0 | 0
0.1297873 | 0.58611 | 0.2456806 | 0.01610113 | 0.001300225 | 0.002736702 | 0 | 0.004125287 | 0 | 0.0003985547 | 0 | 0 | 0.008809052 | 0 | 0.004951197 | 0 | 0 | 0 | 0 | 0 | 0 | 0 | 0 | 0 | 1329 | 932 | 9.7 | 0.06466667 | 0.06266176
0.1367637 | 0.5369868 | 0.2864776 | 0.01780848 | 0.002480951 | 0.002154027 | 0 | 0.002886192 | 0 | 0.0002788425 | 0 | 0 | 0.008871151 | 0 | 0.005292264 | 0 | 0 | 0 | 0 | 0 | 0 | 0 | 0 | 0 | 1338 | 955 | 9.2 | 0.06133333 | 0.05952598
0.1203123 | 0.5983583 | 0.247448 | 0.01144727 | 0.002959308 | 0.002598883 | 0 | 0.003205259 | 0 | 0.000688152 | 0 | 0 | 0.01037037 | 0 | 0.002612142 | 0 | 0 | 0 | 0 | 0 | 0 | 0 | 0 | 0 | 1340 | 961 | 8.5 | 0.05666667 | 0.0551193
0.142521 | 0.5048565 | 0.3240453 | 0.008833838 | 0.001503372 | 0.002165777 | 0 | 0.002448509 | 0 | 0.0002365568 | 0 | 0 | 0.008374645 | 0 | 0.005014476 | 0 | 0 | 0 | 0 | 0 | 0 | 0 | 0 | 0 | 1364 | 987 | 7.6 | 0.05066667 | 0.04942488
0.155979 | 0.586378 | 0.2237122 | 0.01608833 | 0.001902165 | 0.002609794 | 0 | 0.003688112 | 0 | 0.0003563181 | 0 | 0 | 0.005966301 | 0 | 0.003319872 | 0 | 0 | 0 | 0 | 0 | 0 | 0 | 0 | 0 | 1385 | 1004 | 6.8 | 0.04533333 | 0.04433581
0.1427582 | 0.4925199 | 0.3352611 | 0.01248932 | 0.001466994 | 0.002052045 | 0 | 0.001599951 | 0 | 0.0004637263 | 0 | 0 | 0.007868308 | 0 | 0.003520499 | 0 | 0 | 0 | 0 | 0 | 0 | 0 | 0 | 0 | 1407 | 1046 | 6.2 | 0.04133333 | 0.04050194
0.1760325 | 0.5257065 | 0.2561178 | 0.01979212 | 0.00211721 | 0.002023012 | 0 | 0.003166763 | 0 | 0.0003059492 | 0 | 0 | 0.009107393 | 0 | 0.00563077 | 0 | 0 | 0 | 0 | 0 | 0 | 0 | 0 | 0 | 1421 | 1065 | 5.7 | 0.038 | 0.03729578
0.1156886 | 0.5680163 | 0.2809236 | 0.01483859 | 0.001416138 | 0.002353969 | 0 | 0.002281086 | 0 | 0.0007346056 | 0 | 0 | 0.0105784 | 0 | 0.003168721 | 0 | 0 | 0 | 0 | 0 | 0 | 0 | 0 | 0 | 1285 | 877 | 11.3 | 0.07533333 | 0.07263069
0.197331 | 0.5324371 | 0.2387669 | 0.01156938 | 0.002673837 | 0.002806431 | 0 | 0.003359432 | 0 | 0.0002885009 | 0 | 0 | 0.006038436 | 0 | 0.004728904 | 0 | 0 | 0 | 0 | 0 | 0 | 0 | 0 | 0 | 1469 | 1126 | 4.3 | 0.02866667 | 0.02826347
0.1586522 | 0.582915 | 0.2214553 | 0.01078975 | 0.001958651 | 0.003495581 | 0 | 0.004272336 | 0 | 0.0006604184 | 0 | 0 | 0.009675971 | 0 | 0.006124737 | 0 | 0 | 0 | 0 | 0 | 0 | 0 | 0 | 0 | 1276 | 854 | 11.5 | 0.07666667 | 0.07386985
0.1347487 | 0.5872722 | 0.2448225 | 0.01450574 | 0.002152828 | 0.002114586 | 0 | 0.0002390634 | 0 | 0.0004289358 | 0 | 0 | 0.009502648 | 0 | 0.004212796 | 0 | 0 | 0 | 0 | 0 | 0 | 0 | 0 | 0 | 1480 | 1135 | 3.9 | 0.026 | 0.02566775
0.137489 | 0.55478 | 0.2841312 | 0.01026897 | 0.001742947 | 0.001740758 | 0 | 0.003578192 | 0 | 0.0002765587 | 0 | 0 | 0.003010011 | 0 | 0.00298234 | 0 | 0 | 0 | 0 | 0 | 0 | 0 | 0 | 0 | 1291 | 865 | 11.8 | 0.07866667 | 0.07572571
0.1567857 | 0.5459056 | 0.2648965 | 0.01680201 | 0.002580811 | 0.002655679 | 0 | 0.0001876478 | 0 | 0.0004350993 | 0 | 0 | 0.008499679 | 0 | 0.001251201 | 0 | 0 | 0 | 0 | 0 | 0 | 0 | 0 | 0 | 1274 | 839 | 12.2 | 0.08133333 | 0.07819485
0.1589591 | 0.5064 | 0.2991181 | 0.01859988 | 0.001816658 | 0.002180918 | 0 | 0.002817858 | 0 | 0.0003062706 | 0 | 0 | 0.005926026 | 0 | 0.003875222 | 0 | 0 | 0 | 0 | 0 | 0 | 0 | 0 | 0 | 1258 | 852 | 12.8 | 0.08533333 | 0.08188716
0.09136919 | 0.5136657 | 0.2791107 | 0.01743123 | 0 | 0.004477089 | 0 | 0.005061551 | 0 | 0.001956038 | 0.06633361 | 0 | 0.01637626 | 0 | 0.004218685 | 0 | 0 | 0 | 0 | 0 | 0 | 0 | 0 | 0 | 595 | 440 | 35 | 0.2333333 | 0.2097205
0.06593079 | 0.4084062 | 0.4229454 | 0.0146745 | 0 | 0.003769043 | 0 | 0.004261073 | 0 | 0.002058366 | 0.06345799 | 0 | 0.01378637 | 0 | 0.0007103011 | 0 | 0 | 0 | 0 | 0 | 0 | 0 | 0 | 0 | 573 | 407 | 37 | 0.2466667 | 0.2204733
0.1026086 | 0.5127576 | 0.3134444 | 0.01957547 | 0 | 0.005027821 | 0 | 0.005684178 | 0 | 0.00164749 | 0.003386063 | 0 | 0.02942515 | 0 | 0.006443178 | 0 | 0 | 0 | 0 | 0 | 0 | 0 | 0 | 0 | 692 | 498 | 22 | 0.1466667 | 0.1368592
0.06358287 | 0.4865355 | 0.4078835 | 0.01415191 | 0 | 0.004543525 | 0 | 0.004109328 | 0 | 0.001588051 | 0.002447925 | 0 | 0.01063633 | 0 | 0.004521039 | 0 | 0 | 0 | 0 | 0 | 0 | 0 | 0 | 0 | 551 | 391 | 33 | 0.22 | 0.1988509
0.07711165 | 0.4495676 | 0.1648902 | 0.02860512 | 0 | 0.006612322 | 0 | 0.004983685 | 0 | 0.00144446 | 0.2464087 | 0 | 0.01289946 | 0 | 0.007476815 | 0 | 0 | 0 | 0 | 0 | 0 | 0 | 0 | 0 | 866 | 624 | 17 | 0.1133333 | 0.1073585
0.09768053 | 0.4004199 | 0.2088732 | 0.02717647 | 0 | 0.006282078 | 0 | 0.004734781 | 0 | 0.001372319 | 0.2341021 | 0 | 0.01225522 | 0 | 0.007103395 | 0 | 0 | 0 | 0 | 0 | 0 | 0 | 0 | 0 | 688 | 557 | 26 | 0.1733333 | 0.1598487
0.195612 | 0.4276631 | 0.2614269 | 0.01632683 | 0 | 0.004193431 | 0 | 0.004740862 | 0 | 0.001374081 | 0.06213086 | 0 | 0.02147417 | 0 | 0.005057791 | 0 | 0 | 0 | 0 | 0 | 0 | 0 | 0 | 0 | 1013 | 841 | 16 | 0.1066667 | 0.1013525
0.05248747 | 0.516386 | 0.2805888 | 0.01752354 | 0 | 0.0045008 | 0 | 0.005088356 | 0 | 0.0009831987 | 0.0939651 | 0 | 0.02304818 | 0 | 0.005428515 | 0 | 0 | 0 | 0 | 0 | 0 | 0 | 0 | 0 | 584 | 420 | 36 | 0.24 | 0.2151114
0.07367904 | 0.3423018 | 0.4726503 | 0.0122993 | 0 | 0.003158988 | 0 | 0.003571378 | 0 | 0.00103512 | 0.07446141 | 0 | 0.0138659 | 0 | 0.002976661 | 0 | 0 | 0 | 0 | 0 | 0 | 0 | 0 | 0 | 691 | 511 | 28 | 0.1866667 | 0.1711483
0.07986673 | 0.6236116 | 0.2439735 | 0.01523681 | 0 | 0.003913469 | 0 | 0.004424353 | 0 | 0.001282345 | 0.002635585 | 0 | 0.02004051 | 0 | 0.00501513 | 0 | 0 | 0 | 0 | 0 | 0 | 0 | 0 | 0 | 703 | 499 | 19 | 0.1266667 | 0.1192634
0.1151573 | 0.2517665 | 0.3078055 | 0.0192233 | 0 | 0.00493737 | 0 | 0.005581919 | 0 | 0.001617851 | 0.2693369 | 0 | 0.01805987 | 0 | 0.00651336 | 0 | 0 | 0 | 0 | 0 | 0 | 0 | 0 | 0 | 577 | 415 | 27 | 0.18 | 0.1655144
0.06390924 | 0.3958837 | 0.2277651 | 0.01422456 | 0 | 0.003653478 | 0 | 0.004130421 | 0 | 0.001596203 | 0.2706539 | 0 | 0.01336366 | 0 | 0.004819654 | 0 | 0 | 0 | 0 | 0 | 0 | 0 | 0 | 0 | 882 | 609 | 18 | 0.12 | 0.1133287
0.1168485 | 0.6812367 | 0.08328685 | 0.02600746 | 0 | 0.008349794 | 0 | 0.007551854 | 0 | 0.002188813 | 0.02249319 | 0 | 0.0439802 | 0 | 0.008056698 | 0 | 0 | 0 | 0 | 0 | 0 | 0 | 0 | 0 | 645 | 464 | 28 | 0.1866667 | 0.1711483
0.08554172 | 0.3740368 | 0.1829164 | 0.01903939 | 0 | 0.006112668 | 0 | 0.005528517 | 0 | 0.001602373 | 0.3029869 | 0 | 0.01430967 | 0 | 0.007925572 | 0 | 0 | 0 | 0 | 0 | 0 | 0 | 0 | 0 | 724 | 514 | 26 | 0.1733333 | 0.1598487
0.1020568 | 0.4183595 | 0.2727889 | 0.01703642 | 0 | 0.005469606 | 0 | 0.004946909 | 0 | 0.001433801 | 0.1502905 | 0 | 0.01920641 | 0 | 0.008411193 | 0 | 0 | 0 | 0 | 0 | 0 | 0 | 0 | 0 | 735 | 529 | 27 | 0.18 | 0.1655144
0.08881142 | 0.44381 | 0.1627784 | 0.01694326 | 0 | 0.005439698 | 0 | 0.004919859 | 0 | 0.001425961 | 0.2432529 | 0 | 0.02228496 | 0 | 0.01033348 | 0 | 0 | 0 | 0 | 0 | 0 | 0 | 0 | 0 | 755 | 536 | 26 | 0.1733333 | 0.1598487
0.1151004 | 0.4473634 | 0.1640817 | 0.01707892 | 0 | 0.004386601 | 0 | 0.00495925 | 0 | 0.0009582521 | 0.2097499 | 0 | 0.02888149 | 0 | 0.007440156 | 0 | 0 | 0 | 0 | 0 | 0 | 0 | 0 | 0 | 713 | 513 | 26 | 0.1733333 | 0.1598487
0.1289389 | 0.4698283 | 0.06126978 | 0.01913233 | 0 | 0.004914005 | 0 | 0.005555504 | 0 | 0.001610195 | 0.2680624 | 0 | 0.03235393 | 0 | 0.008334691 | 0 | 0 | 0 | 0 | 0 | 0 | 0 | 0 | 0 | 727 | 516 | 28 | 0.1866667 | 0.1711483
0.1264987 | 0.3771299 | 0.2459054 | 0.01535747 | 0 | 0.003944459 | 0 | 0.004459388 | 0 | 0.001292499 | 0.1912648 | 0 | 0.02597041 | 0 | 0.008176952 | 0 | 0 | 0 | 0 | 0 | 0 | 0 | 0 | 0 | 699 | 510 | 27 | 0.18 | 0.1655144