## Sheet1
C | Mn | Si | Al | B | N | Ca | P | Ni | S | Cr | Mo | Ti | V | Nb | Ni.1 | Zn | Cu | Sn | W | Co | Zr | O | Mg | Ti* | UTS (MPa) | YS (MPa) | Total Elongation (%) | Engg. Strain | n-Value
0.003 | 2.1 | 0.4 | 0.032 | 0 | 0.0034 | 0 | 0.02 | 0 | 0.005 | 0.4 | 0 | 0 | 0 | 0 | 0 | 0 | 0 | 0 | 0 | 0 | 0 | 0 | 0 | 0 | 483 | 303 | 32 | 0.2133333 | 0.1933714
0.004 | 1.58 | 0.02 | 0.507 | 0 | 0.0035 | 0 | 0.001 | 0 | 0.001 | 0 | 0 | 0.124 | 0 | 0 | 0 | 0 | 0 | 0 | 0 | 0 | 0 | 0 | 0 | 0.11 | 455 | 366 | 37 | 0.2466667 | 0.2204733
0.007 | 1.76 | 0.35 | 0.029 | 0 | 0.002 | 0 | 0.01 | 0 | 0.005 | 0 | 0 | 0 | 0.073 | 0 | 0 | 0 | 0 | 0 | 0 | 0 | 0 | 0 | 0 | 0 | 520 | 425 | 34 | 0.2266667 | 0.2043005
0.008 | 1.75 | 0.32 | 0.032 | 0 | 0.002 | 0 | 0.01 | 0 | 0.005 | 0 | 0 | 0 | 0.075 | 0 | 0 | 0 | 0 | 0 | 0 | 0 | 0 | 0 | 0 | 0 | 510 | 420 | 34 | 0.2266667 | 0.2043005
0.009 | 1.53 | 1.05 | 0.077 | 0 | 0.003 | 0 | 0.012 | 0 | 0.004 | 0 | 0 | 0.056 | 0 | 0 | 0 | 0 | 0 | 0 | 0 | 0 | 0 | 0 | 0 | 0 | 467 | 299 | 31 | 0.2066667 | 0.1878617
0.01 | 1.4 | 0.6 | 0.1 | 0.0001 | 0.004 | 0 | 0.011 | 0 | 0.006 | 0 | 0.1 | 0.001 | 0 | 0.001 | 0 | 0 | 0 | 0 | 0 | 0 | 0 | 0 | 0 | 0 | 311 | 165 | 54 | 0.36 | 0.3074847
0.011 | 1.53 | 0.21 | 0.028 | 0 | 0.002 | 0 | 0.01 | 0 | 0.003 | 0 | 0 | 0 | 0.032 | 0.03 | 0 | 0 | 0 | 0 | 0 | 0 | 0 | 0 | 0 | 0 | 450 | 245 | 38 | 0.2533333 | 0.2258067
0.012 | 1.51 | 0.21 | 0.033 | 0 | 0.002 | 0 | 0.01 | 0 | 0.002 | 0 | 0 | 0.018 | 0.055 | 0 | 0 | 0 | 0 | 0 | 0 | 0 | 0 | 0 | 0 | 0 | 650 | 248 | 37 | 0.2466667 | 0.2204733
0.012 | 1.52 | 0.25 | 0.005 | 0 | 0.01 | 0 | 0.05 | 0 | 0.005 | 0 | 0 | 0 | 0.082 | 0 | 0.15 | 0 | 0 | 0 | 0 | 0 | 0 | 0 | 0 | 0 | 490 | 300 | 36 | 0.24 | 0.2151114
0.012 | 1.54 | 0.02 | 0.525 | 0 | 0.0039 | 0 | 0.001 | 0 | 0.002 | 0 | 0 | 0.022 | 0 | 0 | 0 | 0 | 0.04 | 0 | 0 | 0 | 0 | 0 | 0 | 0.006 | 551 | 413 | 34.5 | 0.23 | 0.2070142
0.014 | 1.88 | 0.02 | 0.005 | 0 | 0.015 | 0 | 0.02 | 0 | 0.002 | 0.15 | 0.18 | 0 | 0.122 | 0 | 0 | 0 | 0 | 0 | 0 | 0 | 0 | 0 | 0 | 0 | 540 | 320 | 34 | 0.2266667 | 0.2043005
0.018 | 0.178 | 0.034 | 0.047 | 0 | 0 | 0 | 0.005 | 0 | 0.004 | 0.02 | 0 | 0 | 0 | 0.002 | 0 | 0 | 0 | 0 | 0 | 0 | 0 | 0 | 0 | 0 | 308 | 196 | 41 | 0.2733333 | 0.2416381
0.018 | 1.48 | 0.02 | 0.032 | 0 | 0.002 | 0 | 0.01 | 0 | 0.003 | 0 | 0 | 0.001 | 0.03 | 0.001 | 0 | 0 | 0 | 0 | 0 | 0 | 0 | 0 | 0 | 0 | 560 | 350 | 31 | 0.2066667 | 0.1878617
0.018 | 1.56 | 0.5 | 0.035 | 0 | 0.002 | 0 | 0.03 | 0 | 0.004 | 0.05 | 0.15 | 0 | 0.108 | 0 | 0 | 0 | 0 | 0 | 0 | 0 | 0 | 0 | 0 | 0 | 620 | 340 | 30 | 0.2 | 0.1823216
0.018 | 1.88 | 0.02 | 0.005 | 0 | 0.016 | 0 | 0.02 | 0 | 0.003 | 0 | 0 | 0 | 0.225 | 0.155 | 0 | 0 | 0 | 0 | 0 | 0 | 0 | 0 | 0 | 0 | 605 | 480 | 27 | 0.18 | 0.1655144
0.018 | 1.88 | 0.02 | 0.005 | 0 | 0.017 | 0 | 0.02 | 0 | 0.005 | 0 | 0 | 0 | 0.165 | 0 | 0.08 | 0 | 0.12 | 0 | 0 | 0 | 0 | 0 | 0 | 0 | 610 | 330 | 30 | 0.2 | 0.1823216
0.019 | 1.43 | 0.53 | 0.032 | 0 | 0.002 | 0 | 0.05 | 0 | 0.001 | 0.05 | 0.15 | 0 | 0.105 | 0 | 0 | 0 | 0 | 0 | 0 | 0 | 0 | 0 | 0 | 0 | 620 | 340 | 30 | 0.2 | 0.1823216
0.019 | 1.66 | 0.021 | 0.005 | 0.0007 | 0.0039 | 0 | 0.009 | 0 | 0.002 | 0 | 0.055 | 0.019 | 0.01 | 0.008 | 0 | 0 | 0 | 0 | 0 | 0 | 0 | 0.001 | 0 | 0 | 450 | 265 | 40 | 0.2666667 | 0.2363888
0.019 | 1.76 | 0.35 | 0.032 | 0 | 0.002 | 0 | 0.05 | 0 | 0.001 | 0 | 0 | 0.0005 | 0.052 | 0 | 0 | 0 | 0 | 0 | 0 | 0 | 0 | 0 | 0 | 0 | 570 | 350 | 32 | 0.2133333 | 0.1933714
0.02 | 1.51 | 0.02 | 0.033 | 0 | 0.002 | 0 | 0.01 | 0 | 0.003 | 0 | 0 | 0.001 | 0.035 | 0.001 | 0 | 0 | 0 | 0 | 0 | 0 | 0 | 0 | 0 | 0 | 565 | 340 | 32 | 0.2133333 | 0.1933714
0.02 | 1.55 | 0.7 | 0.028 | 0 | 0.002 | 0 | 0.01 | 0 | 0.003 | 0 | 0 | 0 | 0.073 | 0.045 | 0 | 0 | 0 | 0 | 0 | 0 | 0 | 0 | 0 | 0 | 610 | 330 | 30 | 0.2 | 0.1823216
0.02 | 1.63 | 0.02 | 0.033 | 0 | 0.002 | 0 | 0.01 | 0 | 0.005 | 0 | 0 | 0 | 0.065 | 0 | 0.08 | 0 | 0.12 | 0 | 0 | 0 | 0 | 0 | 0 | 0 | 610 | 330 | 30 | 0.2 | 0.1823216
0.02 | 1.73 | 0.39 | 0.031 | 0 | 0.002 | 0 | 0.05 | 0 | 0.001 | 0.05 | 0.15 | 0 | 0.11 | 0 | 0.15 | 0 | 0.15 | 0 | 0 | 0 | 0 | 0 | 0 | 0 | 600 | 320 | 31 | 0.2066667 | 0.1878617
0.02 | 1.9 | 0.02 | 0.006 | 0 | 0.015 | 0 | 0.02 | 0 | 0.004 | 0 | 0 | 0 | 0.045 | 0 | 0 | 0 | 0 | 0 | 0 | 0 | 0 | 0 | 0 | 0 | 610 | 330 | 31 | 0.2066667 | 0.1878617
0.02 | 1.95 | 0.032 | 0.006 | 0 | 0.002 | 0 | 0.03 | 0 | 0.004 | 0 | 0 | 0 | 0.075 | 0.032 | 0 | 0 | 0 | 0 | 0 | 0 | 0 | 0 | 0 | 0 | 610 | 330 | 31 | 0.2066667 | 0.1878617
0.02 | 2.02 | 0.02 | 0.006 | 0 | 0.015 | 0 | 0.02 | 0 | 0.006 | 0.15 | 0.18 | 0 | 0.122 | 0.045 | 0 | 0 | 0 | 0 | 0 | 0 | 0 | 0 | 0 | 0 | 580 | 310 | 32 | 0.2133333 | 0.1933714
0.02 | 2.02 | 0.22 | 0.032 | 0 | 0.002 | 0 | 0.06 | 0 | 0.004 | 0 | 0 | 0 | 0.132 | 0 | 0 | 0 | 0 | 0 | 0 | 0 | 0 | 0 | 0 | 0 | 630 | 350 | 29 | 0.1933333 | 0.1767505
0.02 | 2.02 | 0.41 | 0.029 | 0 | 0.002 | 0 | 0.02 | 0 | 0.002 | 0.05 | 0.15 | 0.01 | 0.072 | 0.042 | 0.1 | 0 | 0.1 | 0 | 0 | 0 | 0 | 0 | 0 | 0 | 625 | 340 | 29 | 0.1933333 | 0.1767505
0.02 | 2.05 | 0.02 | 0.005 | 0 | 0.015 | 0 | 0.03 | 0 | 0.003 | 0 | 0 | 0 | 0.152 | 0 | 0 | 0 | 0 | 0 | 0 | 0 | 0 | 0 | 0 | 0 | 605 | 330 | 31 | 0.2066667 | 0.1878617
0.021 | 1.52 | 0.52 | 0.033 | 0 | 0.002 | 0 | 0.01 | 0 | 0.002 | 0 | 0 | 0 | 0.008 | 0 | 0 | 0 | 0 | 0 | 0 | 0 | 0 | 0 | 0 | 0 | 620 | 370 | 30 | 0.2 | 0.1823216
0.021 | 1.65 | 0.017 | 0.027 | 0.0006 | 0 | 0 | 0.009 | 0 | 0.003 | 0 | 0.029 | 0.016 | 0.01 | 0.009 | 0 | 0 | 0 | 0 | 0 | 0 | 0 | 0 | 0 | 0 | 452 | 266 | 40 | 0.2666667 | 0.2363888
0.021 | 1.65 | 0.02 | 0.032 | 0 | 0.002 | 0 | 0.01 | 0 | 0.004 | 0 | 0 | 0 | 0.329 | 0 | 0 | 0 | 0 | 0 | 0 | 0 | 0 | 0 | 0 | 0 | 590 | 475 | 30 | 0.2 | 0.1823216
0.021 | 1.65 | 0.02 | 0.034 | 0 | 0.002 | 0 | 0.01 | 0 | 0.005 | 0 | 0 | 0 | 0.068 | 0 | 0.07 | 0 | 0.14 | 0 | 0 | 0 | 0 | 0 | 0 | 0 | 620 | 340 | 30 | 0.2 | 0.1823216
0.021 | 1.72 | 0.33 | 0.03 | 0 | 0.002 | 0 | 0.06 | 0 | 0.003 | 0 | 0 | 0 | 0.049 | 0.0005 | 0 | 0 | 0 | 0 | 0 | 0 | 0 | 0 | 0 | 0 | 575 | 355 | 32 | 0.2133333 | 0.1933714
0.021 | 1.72 | 0.33 | 0.03 | 0 | 0.002 | 0 | 0.06 | 0 | 0.003 | 0.05 | 0.15 | 0 | 0.115 | 0 | 0.15 | 0 | 0.15 | 0 | 0 | 0 | 0 | 0 | 0 | 0 | 600 | 320 | 31 | 0.2066667 | 0.1878617
0.021 | 1.73 | 0.35 | 0.034 | 0 | 0.002 | 0 | 0.05 | 0 | 0.001 | 0 | 0 | 0.0005 | 0.099 | 0 | 0 | 0 | 0 | 0 | 0 | 0 | 0 | 0 | 0 | 0 | 580 | 340 | 31 | 0.2066667 | 0.1878617
0.021 | 1.85 | 0.02 | 0.007 | 0 | 0.015 | 0 | 0.03 | 0 | 0.001 | 0 | 0.15 | 0 | 0.135 | 0.042 | 0 | 0 | 0 | 0 | 0 | 0 | 0 | 0 | 0 | 0 | 620 | 350 | 30 | 0.2 | 0.1823216
0.021 | 1.95 | 0.28 | 0.029 | 0 | 0.002 | 0 | 0.02 | 0 | 0.005 | 0.05 | 0.15 | 0.01 | 0.075 | 0.038 | 0.1 | 0 | 0.1 | 0 | 0 | 0 | 0 | 0 | 0 | 0 | 625 | 340 | 29 | 0.1933333 | 0.1767505
0.021 | 2.01 | 0.02 | 0.005 | 0 | 0.016 | 0 | 0.02 | 0 | 0.001 | 0 | 0.15 | 0 | 0.145 | 0.042 | 0 | 0 | 0 | 0 | 0 | 0 | 0 | 0 | 0 | 0 | 610 | 330 | 30 | 0.2 | 0.1823216
0.021 | 2.02 | 0.21 | 0.03 | 0 | 0.002 | 0 | 0.06 | 0 | 0.003 | 0 | 0 | 0 | 0.13 | 0 | 0 | 0 | 0 | 0 | 0 | 0 | 0 | 0 | 0 | 0 | 630 | 340 | 30 | 0.2 | 0.1823216
0.022 | 1.52 | 0.52 | 0.033 | 0 | 0.002 | 0 | 0.01 | 0 | 0.002 | 0 | 0 | 0.022 | 0.125 | 0 | 0 | 0 | 0 | 0 | 0 | 0 | 0 | 0 | 0 | 0 | 605 | 330 | 30 | 0.2 | 0.1823216
0.022 | 1.75 | 0.35 | 0.029 | 0 | 0.002 | 0 | 0.05 | 0 | 0.003 | 0 | 0 | 0 | 0.109 | 0.0005 | 0 | 0 | 0 | 0 | 0 | 0 | 0 | 0 | 0 | 0 | 580 | 350 | 31 | 0.2066667 | 0.1878617
0.022 | 1.85 | 0.52 | 0.032 | 0 | 0.002 | 0 | 0.03 | 0 | 0.001 | 0 | 0.15 | 0 | 0.105 | 0.042 | 0 | 0 | 0 | 0 | 0 | 0 | 0 | 0 | 0 | 0 | 620 | 330 | 30 | 0.2 | 0.1823216
0.022 | 1.98 | 0.03 | 0.006 | 0 | 0.015 | 0 | 0.03 | 0 | 0.005 | 0.05 | 0 | 0 | 0.195 | 0.035 | 0 | 0 | 0 | 0 | 0 | 0 | 0 | 0 | 0 | 0 | 610 | 340 | 30 | 0.2 | 0.1823216
0.022 | 2.05 | 0.02 | 0.005 | 0 | 0.008 | 0 | 0.02 | 0 | 0.003 | 0 | 0 | 0 | 0.122 | 0.03 | 0 | 0 | 0 | 0 | 0 | 0 | 0 | 0 | 0 | 0 | 590 | 310 | 31 | 0.2066667 | 0.1878617
0.022 | 2.52 | 0.02 | 0.007 | 0 | 0.019 | 0 | 0.02 | 0 | 0.005 | 0.1 | 0.15 | 0 | 0.195 | 0 | 0.1 | 0 | 0.15 | 0 | 0 | 0 | 0 | 0 | 0 | 0 | 590 | 310 | 31 | 0.2066667 | 0.1878617
0.023 | 1.43 | 0.53 | 0.032 | 0 | 0.002 | 0 | 0.05 | 0 | 0.001 | 0 | 0 | 0 | 0.622 | 0 | 0 | 0 | 0 | 0 | 0 | 0 | 0 | 0 | 0 | 0 | 615 | 495 | 30 | 0.2 | 0.1823216
0.023 | 1.54 | 0.49 | 0.03 | 0 | 0.002 | 0 | 0.01 | 0 | 0.002 | 0 | 0 | 0 | 0.007 | 0 | 0 | 0 | 0 | 0 | 0 | 0 | 0 | 0 | 0 | 0 | 615 | 385 | 30 | 0.2 | 0.1823216
0.023 | 1.66 | 0.02 | 0.035 | 0 | 0.002 | 0 | 0.01 | 0 | 0.003 | 0 | 0 | 0 | 0.308 | 0 | 0 | 0 | 0 | 0 | 0 | 0 | 0 | 0 | 0 | 0 | 600 | 490 | 30 | 0.2 | 0.1823216
0.023 | 1.72 | 0.33 | 0.03 | 0 | 0.002 | 0 | 0.06 | 0 | 0.003 | 0 | 0 | 0.306 | 0.033 | 0 | 0 | 0 | 0 | 0 | 0 | 0 | 0 | 0 | 0 | 0 | 595 | 480 | 31 | 0.2066667 | 0.1878617
0.023 | 1.78 | 0.44 | 0.027 | 0 | 0.002 | 0 | 0.04 | 0 | 0.003 | 0 | 0 | 0 | 0.065 | 0.319 | 0 | 0 | 0 | 0 | 0 | 0 | 0 | 0 | 0 | 0 | 575 | 480 | 32 | 0.2133333 | 0.1933714
0.023 | 2.02 | 0.02 | 0.006 | 0 | 0.013 | 0 | 0.02 | 0 | 0.003 | 0 | 0 | 0 | 0.135 | 0.025 | 0.08 | 0 | 0.15 | 0 | 0 | 0 | 0 | 0 | 0 | 0 | 600 | 330 | 30 | 0.2 | 0.1823216
0.024 | 1.47 | 0.017 | 0.002 | 0.0009 | 0.0041 | 0 | 0.012 | 0 | 0.004 | 0 | 0.51 | 0.009 | 0 | 0.009 | 0 | 0 | 0 | 0.02 | 0.14 | 0 | 0 | 0.001 | 0 | 0 | 485 | 295 | 38 | 0.2533333 | 0.2258067
0.024 | 1.47 | 0.51 | 0.031 | 0 | 0.002 | 0 | 0.03 | 0 | 0.001 | 0 | 0 | 0 | 0.597 | 0 | 0 | 0 | 0 | 0 | 0 | 0 | 0 | 0 | 0 | 0 | 605 | 500 | 31 | 0.2066667 | 0.1878617
0.024 | 1.88 | 0.52 | 0.032 | 0 | 0.002 | 0 | 0.04 | 0 | 0.001 | 0 | 0.16 | 0 | 0.105 | 0.033 | 0 | 0 | 0 | 0 | 0 | 0 | 0 | 0 | 0 | 0 | 620 | 340 | 31 | 0.2066667 | 0.1878617
0.025 | 1.75 | 0.41 | 0.029 | 0 | 0.002 | 0 | 0.04 | 0 | 0.002 | 0 | 0 | 0 | 0.041 | 0.325 | 0 | 0 | 0 | 0 | 0 | 0 | 0 | 0 | 0 | 0 | 580 | 470 | 31 | 0.2066667 | 0.1878617
0.025 | 1.77 | 0.36 | 0.032 | 0 | 0.002 | 0 | 0.05 | 0 | 0.002 | 0 | 0 | 0.321 | 0.132 | 0 | 0 | 0 | 0 | 0 | 0 | 0 | 0 | 0 | 0 | 0 | 600 | 490 | 30 | 0.2 | 0.1823216
0.026 | 1.5 | 0.011 | 0.029 | 0.001 | 0 | 0 | 0.011 | 0 | 0.002 | 0 | 0.49 | 0.01 | 0 | 0.008 | 0 | 0 | 0 | 0 | 0.12 | 0 | 0 | 0 | 0 | 0 | 480 | 290 | 38 | 0.2533333 | 0.2258067
0.026 | 1.52 | 0.02 | 0.035 | 0 | 0.002 | 0 | 0.01 | 0 | 0.003 | 0 | 0 | 0.122 | 0.122 | 0.112 | 0 | 0 | 0 | 0 | 0 | 0 | 0 | 0 | 0 | 0 | 600 | 510 | 27 | 0.18 | 0.1655144
0.026 | 1.72 | 0.32 | 0.026 | 0 | 0.002 | 0 | 0.01 | 0 | 0.004 | 0.08 | 0 | 0.032 | 0.088 | 0.035 | 0 | 0 | 0 | 0 | 0 | 0 | 0 | 0 | 0 | 0 | 610 | 320 | 31 | 0.2066667 | 0.1878617
0.028 | 1.48 | 0.02 | 0.032 | 0 | 0.002 | 0 | 0.01 | 0 | 0.001 | 0 | 0.15 | 0 | 0.105 | 0.042 | 0 | 0 | 0 | 0 | 0 | 0 | 0 | 0 | 0 | 0 | 610 | 330 | 30 | 0.2 | 0.1823216
0.028 | 1.55 | 0.02 | 0.034 | 0 | 0.002 | 0 | 0.01 | 0 | 0.003 | 0 | 0 | 0 | 0.121 | 0 | 0 | 0 | 0 | 0 | 0 | 0 | 0 | 0 | 0 | 0 | 610 | 330 | 31 | 0.2066667 | 0.1878617
0.028 | 1.72 | 0.33 | 0.028 | 0 | 0.002 | 0 | 0.01 | 0 | 0.005 | 0.05 | 0 | 0.035 | 0.085 | 0.035 | 0 | 0 | 0 | 0 | 0 | 0 | 0 | 0 | 0 | 0 | 610 | 330 | 33 | 0.22 | 0.1988509
0.029 | 1.48 | 0.02 | 0.032 | 0 | 0.002 | 0 | 0.01 | 0 | 0.003 | 0 | 0 | 0.125 | 0.21 | 0.115 | 0 | 0 | 0 | 0 | 0 | 0 | 0 | 0 | 0 | 0 | 600 | 510 | 27 | 0.18 | 0.1655144
0.03 | 0.75 | 0.05 | 0.05 | 0 | 0 | 0 | 0.01 | 0 | 0.004 | 0.02 | 0 | 0 | 0 | 0 | 0 | 0 | 0 | 0 | 0 | 0 | 0 | 0 | 0 | 0 | 456 | 290 | 28.5 | 0.19 | 0.1739533
0.03 | 1.46 | 0.02 | 0.035 | 0 | 0.002 | 0 | 0.01 | 0 | 0.002 | 0 | 0.16 | 0 | 0.108 | 0.041 | 0 | 0 | 0 | 0 | 0 | 0 | 0 | 0 | 0 | 0 | 620 | 330 | 30 | 0.2 | 0.1823216
0.03 | 1.55 | 0.02 | 0.032 | 0 | 0.002 | 0 | 0.01 | 0 | 0.004 | 0 | 0 | 0 | 0.132 | 0 | 0 | 0 | 0 | 0 | 0 | 0 | 0 | 0 | 0 | 0 | 600 | 330 | 31 | 0.2066667 | 0.1878617
0.03 | 1.8 | 0.5 | 0.027 | 0.0009 | 0 | 0 | 0.009 | 0 | 0.003 | 0.1 | 0.19 | 0.035 | 0 | 0.043 | 0 | 0 | 0 | 0.01 | 0 | 0 | 0 | 0 | 0 | 0 | 600 | 500 | 25 | 0.1666667 | 0.1541507
0.031 | 1.56 | 0.02 | 0.032 | 0 | 0.002 | 0 | 0.01 | 0 | 0.006 | 0 | 0.18 | 0 | 0.122 | 0.045 | 0 | 0 | 0 | 0 | 0 | 0 | 0 | 0 | 0 | 0 | 570 | 310 | 33 | 0.22 | 0.1988509
0.031 | 1.7 | 0.03 | 0.028 | 0 | 0.002 | 0 | 0.01 | 0 | 0.005 | 0.06 | 0 | 0.033 | 0.086 | 0.036 | 0 | 0 | 0 | 0 | 0 | 0 | 0 | 0 | 0 | 0 | 610 | 340 | 31 | 0.2066667 | 0.1878617
0.032 | 1.21 | 0.038 | 0.025 | 0 | 0.0041 | 0 | 0.012 | 0 | 0.003 | 0 | 0 | 0.022 | 0 | 0.015 | 0 | 0 | 0 | 0 | 0 | 0 | 0 | 1 | 0 | 0 | 560 | 350 | 29 | 0.1933333 | 0.1767505
0.032 | 1.52 | 0.02 | 0.033 | 0 | 0.002 | 0 | 0.01 | 0 | 0.004 | 0 | 0.15 | 0 | 0.124 | 0.044 | 0 | 0 | 0 | 0 | 0 | 0 | 0 | 0 | 0 | 0 | 580 | 320 | 32 | 0.2133333 | 0.1933714
0.032 | 1.62 | 0.02 | 0.032 | 0 | 0.002 | 0 | 0.01 | 0 | 0.005 | 0 | 0 | 0 | 0.042 | 0 | 0 | 0 | 0 | 0 | 0 | 0 | 0 | 0 | 0 | 0 | 610 | 330 | 30 | 0.2 | 0.1823216
0.032 | 1.65 | 0.02 | 0.032 | 0 | 0.002 | 0 | 0.01 | 0 | 0.004 | 0 | 0 | 0 | 0.045 | 0 | 0 | 0 | 0 | 0 | 0 | 0 | 0 | 0 | 0 | 0 | 610 | 330 | 31 | 0.2066667 | 0.1878617
0.032 | 1.72 | 0.03 | 0.028 | 0 | 0.002 | 0 | 0.01 | 0 | 0.005 | 0.05 | 0 | 0.035 | 0.085 | 0.035 | 0 | 0 | 0 | 0 | 0 | 0 | 0 | 0 | 0 | 0 | 600 | 340 | 31 | 0.2066667 | 0.1878617
0.032 | 1.81 | 0 | 0 | 0 | 0 | 0 | 0 | 0 | 0 | 0.2 | 0.2 | 0 | 0 | 0 | 0 | 0 | 0 | 0 | 0 | 0 | 0 | 0 | 0 | 0 | 473 | 223 | 0 | 0 | 0
0.032 | 1.88 | 0.02 | 0.005 | 0 | 0.015 | 0 | 0.02 | 0 | 0.003 | 0 | 0.15 | 0 | 0.165 | 0.052 | 0.08 | 0 | 0.12 | 0 | 0 | 0 | 0 | 0 | 0 | 0 | 670 | 430 | 27 | 0.18 | 0.1655144
0.033 | 1.19 | 0.032 | 0.026 | 0 | 0 | 0 | 0.013 | 0 | 0.002 | 0 | 0 | 0.023 | 0 | 0.012 | 0 | 0 | 0 | 0 | 0 | 0 | 0 | 0 | 0 | 0 | 553 | 337 | 28 | 0.1866667 | 0.1711483
0.035 | 1.88 | 0.47 | 0.028 | 0.0008 | 0.0032 | 0 | 0.008 | 0 | 0.002 | 0.1 | 0.18 | 0.034 | 0 | 0.044 | 0 | 0 | 0 | 0.01 | 0 | 0 | 0 | 0.002 | 0 | 0 | 600 | 470 | 25 | 0.1666667 | 0.1541507
0.037 | 0.34 | 0.48 | 0.06 | 0 | 0.0031 | 0.0008 | 0.001 | 0 | 0.003 | 0 | 0 | 0.063 | 0 | 0 | 0 | 0 | 0 | 0 | 0 | 0 | 0 | 0 | 0 | 0.0479 | 544 | 408 | 34.9 | 0.2326667 | 0.2091798
0.038 | 2.52 | 0.75 | 0.035 | 0 | 0.002 | 0 | 0.01 | 0 | 0.001 | 0 | 0.29 | 0 | 0.088 | 0.121 | 0 | 0 | 0 | 0 | 0 | 0 | 0 | 0 | 0 | 0 | 810 | 550 | 19 | 0.1266667 | 0.1192634
0.038 | 2.54 | 0.72 | 0.033 | 0 | 0.002 | 0 | 0.01 | 0 | 0.009 | 0 | 0 | 0.058 | 0.085 | 0 | 0.07 | 0 | 0.08 | 0 | 0 | 0 | 0 | 0 | 0 | 0 | 805 | 550 | 19 | 0.1266667 | 0.1192634
0.038 | 2.56 | 0.73 | 0.033 | 0 | 0.002 | 0 | 0.01 | 0 | 0.006 | 0 | 0 | 0.009 | 0.04 | 0.011 | 0 | 0 | 0 | 0 | 0 | 0 | 0 | 0 | 0 | 0 | 820 | 540 | 20 | 0.1333333 | 0.1251631
0.038 | 2.57 | 0.76 | 0.034 | 0 | 0.002 | 0 | 0.03 | 0 | 0.001 | 0 | 0 | 0 | 0.087 | 0.0005 | 0 | 0 | 0 | 0 | 0 | 0 | 0 | 0 | 0 | 0 | 805 | 525 | 20 | 0.1333333 | 0.1251631
0.038 | 2.58 | 0.71 | 0.03 | 0 | 0.002 | 0 | 0.03 | 0 | 0.002 | 0 | 0 | 0.037 | 0.025 | 0 | 0 | 0 | 0 | 0 | 0 | 0 | 0 | 0 | 0 | 0 | 815 | 545 | 15 | 0.1 | 0.09531018
0.038 | 2.73 | 0.91 | 0.036 | 0 | 0.002 | 0 | 0.04 | 0 | 0.006 | 0 | 0 | 0 | 0.522 | 0 | 0 | 0 | 0 | 0 | 0 | 0 | 0 | 0 | 0 | 0 | 835 | 690 | 19 | 0.1266667 | 0.1192634
0.038 | 2.75 | 0.93 | 0.035 | 0 | 0.002 | 0 | 0.04 | 0 | 0.006 | 0 | 0 | 0 | 0.553 | 0 | 0 | 0 | 0 | 0 | 0 | 0 | 0 | 0 | 0 | 0 | 840 | 695 | 19 | 0.1266667 | 0.1192634
0.038 | 2.77 | 0.81 | 0.032 | 0 | 0.002 | 0 | 0.02 | 0 | 0.003 | 0 | 0 | 0.29 | 0.089 | 0 | 0 | 0 | 0 | 0 | 0 | 0 | 0 | 0 | 0 | 0 | 790 | 660 | 20 | 0.1333333 | 0.1251631
0.038 | 2.88 | 0.48 | 0.033 | 0 | 0.002 | 0 | 0.01 | 0 | 0.004 | 0 | 0 | 0 | 0.158 | 0 | 0 | 0 | 0 | 0 | 0 | 0 | 0 | 0 | 0 | 0 | 815 | 560 | 19 | 0.1266667 | 0.1192634
0.039 | 1.632 | 0.335 | 0.05 | 0 | 0 | 0.0027 | 0.024 | 0 | 0.001 | 0.4785 | 0.019 | 0.021 | 0 | 0.006 | 0.4785 | 0 | 0 | 0 | 0 | 0 | 0 | 0 | 0 | 0 | 625 | 399 | 27 | 0.18 | 0.1655144
0.039 | 1.632 | 0.335 | 0.05 | 0 | 0 | 0.0027 | 0.024 | 0 | 0.001 | 0.911 | 0 | 0 | 0.01 | 0.006 | 0 | 0 | 0 | 0 | 0 | 0 | 0 | 0 | 0 | 0 | 465 | 306 | 28 | 0.1866667 | 0.1711483
0.039 | 1.632 | 0.335 | 0.05 | 0 | 0 | 0.0027 | 0.024 | 0.4785 | 0.001 | 0.4785 | 0.019 | 0.021 | 0 | 0.006 | 0 | 0 | 0 | 0 | 0 | 0 | 0 | 0 | 0 | 0 | 625 | 399 | 26 | 0.1733333 | 0.1598487
0.039 | 2.55 | 0.75 | 0.035 | 0 | 0.002 | 0 | 0.01 | 0 | 0.007 | 0 | 0 | 0.26 | 0.183 | 0.191 | 0 | 0 | 0 | 0 | 0 | 0 | 0 | 0 | 0 | 0 | 815 | 675 | 19 | 0.1266667 | 0.1192634
0.039 | 2.55 | 0.76 | 0.035 | 0 | 0.002 | 0 | 0.03 | 0 | 0.001 | 0 | 0 | 0 | 0.032 | 0.056 | 0 | 0 | 0 | 0 | 0 | 0 | 0 | 0 | 0 | 0 | 800 | 530 | 20 | 0.1333333 | 0.1251631
0.039 | 2.57 | 0.74 | 0.03 | 0 | 0.002 | 0 | 0.04 | 0 | 0.002 | 0 | 0 | 0.186 | 0.079 | 0 | 0 | 0 | 0 | 0 | 0 | 0 | 0 | 0 | 0 | 0 | 810 | 540 | 19 | 0.1266667 | 0.1192634
0.039 | 2.74 | 0.76 | 0.031 | 0 | 0.002 | 0 | 0.03 | 0 | 0.003 | 0 | 0 | 0.0005 | 0.105 | 0 | 0 | 0 | 0 | 0 | 0 | 0 | 0 | 0 | 0 | 0 | 810 | 525 | 19 | 0.1266667 | 0.1192634
0.039 | 2.85 | 0.5 | 0.031 | 0 | 0.002 | 0 | 0.01 | 0 | 0.005 | 0 | 0 | 0 | 0.151 | 0 | 0 | 0 | 0 | 0 | 0 | 0 | 0 | 0 | 0 | 0 | 825 | 560 | 19 | 0.1266667 | 0.1192634
0.039 | 2.95 | 0.93 | 0.039 | 0 | 0.002 | 0 | 0.05 | 0 | 0.004 | 0 | 0.27 | 0.108 | 0.016 | 0.003 | 0 | 0 | 0 | 0 | 0 | 0 | 0 | 0 | 0 | 0 | 935 | 635 | 15 | 0.1 | 0.09531018
0.04 | 1.6 | 0.1 | 0.045 | 0 | 0.0042 | 0 | 0.01 | 0 | 0.005 | 0.5 | 0 | 0 | 0 | 0 | 0 | 0 | 0 | 0 | 0 | 0 | 0 | 0 | 0 | 0 | 498 | 271 | 36 | 0.24 | 0.2151114
0.04 | 1.8 | 0.5 | 0.03 | 0 | 0.004 | 0 | 0.01 | 0 | 0.002 | 0.31 | 0 | 0.07 | 0 | 0.032 | 0 | 0 | 0 | 0 | 0 | 0 | 0 | 0 | 0 | 0 | 584 | 420 | 36 | 0.24 | 0.2151114
0.04 | 2.1 | 0.54 | 0.032 | 0.0008 | 0 | 0 | 0.008 | 0 | 0.003 | 0 | 0 | 0.01 | 0 | 0.01 | 0 | 0 | 0 | 0 | 0.28 | 0 | 0 | 0 | 0 | 0 | 580 | 470 | 27 | 0.18 | 0.1655144
0.04 | 2.49 | 0.76 | 0.034 | 0 | 0.002 | 0 | 0.01 | 0 | 0.007 | 0.09 | 0 | 0.125 | 0.068 | 0.12 | 0 | 0 | 0 | 0 | 0 | 0 | 0 | 0 | 0 | 0 | 800 | 545 | 20 | 0.1333333 | 0.1251631
0.04 | 2.75 | 0.8 | 0.032 | 0 | 0.002 | 0 | 0.03 | 0 | 0.002 | 0 | 0 | 0.182 | 0.087 | 0 | 0 | 0 | 0 | 0 | 0 | 0 | 0 | 0 | 0 | 0 | 820 | 540 | 18 | 0.12 | 0.1133287
0.041 | 0.273 | 0.022 | 0.035 | 0 | 0 | 0 | 0.009 | 0 | 0.002 | 0.036 | 0 | 0 | 0 | 0.002 | 0 | 0 | 0 | 0 | 0 | 0 | 0 | 0 | 0 | 0 | 351 | 235 | 35 | 0.2333333 | 0.2097205
0.041 | 2.51 | 0.77 | 0.035 | 0 | 0.002 | 0 | 0.01 | 0 | 0.001 | 0 | 0.31 | 0 | 0.056 | 0.171 | 0 | 0 | 0 | 0 | 0 | 0 | 0 | 0 | 0 | 0 | 805 | 555 | 19 | 0.1266667 | 0.1192634
0.041 | 2.55 | 0.7 | 0.032 | 0 | 0.002 | 0 | 0.01 | 0 | 0.008 | 0 | 0 | 0.064 | 0.087 | 0 | 0.1 | 0 | 0.08 | 0 | 0 | 0 | 0 | 0 | 0 | 0 | 810 | 545 | 19 | 0.1266667 | 0.1192634
0.041 | 2.55 | 0.7 | 0.032 | 0 | 0.002 | 0 | 0.03 | 0 | 0.002 | 0 | 0 | 0.0005 | 0.098 | 0 | 0 | 0 | 0 | 0 | 0 | 0 | 0 | 0 | 0 | 0 | 810 | 540 | 19 | 0.1266667 | 0.1192634
0.041 | 2.68 | 0.81 | 0.03 | 0 | 0.002 | 0 | 0.02 | 0 | 0.003 | 0 | 0 | 0 | 0.029 | 0.065 | 0 | 0 | 0 | 0 | 0 | 0 | 0 | 0 | 0 | 0 | 800 | 525 | 20 | 0.1333333 | 0.1251631
0.041 | 2.69 | 0.77 | 0.03 | 0 | 0.002 | 0 | 0.02 | 0 | 0.002 | 0 | 0 | 0 | 0.079 | 0.521 | 0 | 0 | 0 | 0 | 0 | 0 | 0 | 0 | 0 | 0 | 805 | 660 | 20 | 0.1333333 | 0.1251631
0.041 | 2.8 | 0.8 | 0.033 | 0 | 0.002 | 0 | 0.05 | 0 | 0.009 | 0 | 0 | 0.065 | 0.138 | 0.042 | 0 | 0 | 0 | 0 | 0 | 0 | 0 | 0 | 0 | 0 | 855 | 590 | 17 | 0.1133333 | 0.1073585
0.042 | 1.36 | 0.02 | 0.29 | 0 | 0.0035 | 0 | 0.001 | 0 | 0.003 | 0 | 0 | 0.073 | 0 | 0.009 | 0 | 0 | 0 | 0 | 0 | 0 | 0 | 0 | 0.0016 | 0.0565 | 612 | 459 | 31 | 0.2066667 | 0.1878617
0.042 | 1.611 | 0.316 | 0.046 | 0 | 0 | 0.0031 | 0.014 | 0 | 0 | 0.4305 | 0.132 | 0.02 | 0 | 0.029 | 0.4305 | 0 | 0 | 0 | 0 | 0 | 0 | 0 | 0 | 0 | 672 | 444 | 23 | 0.1533333 | 0.1426563
0.042 | 1.611 | 0.316 | 0.046 | 0 | 0 | 0.0031 | 0.014 | 0.4305 | 0 | 0.4305 | 0.132 | 0.02 | 0 | 0.029 | 0 | 0 | 0 | 0 | 0 | 0 | 0 | 0 | 0 | 0 | 672 | 444 | 23 | 0.1533333 | 0.1426563
0.042 | 1.72 | 0.025 | 0.002 | 0.0011 | 0.0033 | 0 | 0.012 | 0 | 0.002 | 0 | 0.12 | 0.006 | 0.02 | 0.005 | 0 | 0 | 0.5 | 0 | 0.22 | 0 | 0 | 0.002 | 0 | 0 | 490 | 300 | 38 | 0.2533333 | 0.2258067
0.042 | 2.13 | 0.49 | 0.003 | 0.0004 | 0.0041 | 0 | 0.009 | 0 | 0.003 | 0 | 0 | 0.011 | 0 | 0.011 | 0 | 0 | 0 | 0 | 0.31 | 0 | 0 | 0.001 | 0 | 0 | 650 | 400 | 28 | 0.1866667 | 0.1711483
0.042 | 2.49 | 0.73 | 0.036 | 0 | 0.002 | 0 | 0.03 | 0 | 0.001 | 0 | 0 | 0 | 0.092 | 0.382 | 0 | 0 | 0 | 0 | 0 | 0 | 0 | 0 | 0 | 0 | 790 | 525 | 21 | 0.14 | 0.1310283
0.042 | 2.51 | 0.71 | 0.029 | 0 | 0.002 | 0 | 0.02 | 0 | 0.002 | 0 | 0 | 0.356 | 0.089 | 0 | 0 | 0 | 0 | 0 | 0 | 0 | 0 | 0 | 0 | 0 | 785 | 665 | 20 | 0.1333333 | 0.1251631
0.042 | 2.53 | 0.74 | 0.033 | 0 | 0.002 | 0 | 0.01 | 0 | 0.006 | 0.09 | 0 | 0.152 | 0.092 | 0.11 | 0 | 0 | 0 | 0 | 0 | 0 | 0 | 0 | 0 | 0 | 805 | 540 | 20 | 0.1333333 | 0.1251631
0.042 | 2.65 | 0.8 | 0.031 | 0 | 0.002 | 0 | 0.02 | 0 | 0.003 | 0 | 0 | 0 | 0.096 | 0.0005 | 0 | 0 | 0 | 0 | 0 | 0 | 0 | 0 | 0 | 0 | 810 | 510 | 20 | 0.1333333 | 0.1251631
0.042 | 2.78 | 0.82 | 0.035 | 0 | 0.002 | 0 | 0.04 | 0 | 0.009 | 0 | 0 | 0 | 0.008 | 0 | 0 | 0 | 0 | 0 | 0 | 0 | 0 | 0 | 0 | 0 | 850 | 570 | 18 | 0.12 | 0.1133287
0.042 | 2.78 | 0.82 | 0.035 | 0 | 0.002 | 0 | 0.04 | 0 | 0.009 | 0 | 0 | 0.053 | 0.141 | 0.045 | 0 | 0 | 0 | 0 | 0 | 0 | 0 | 0 | 0 | 0 | 860 | 590 | 17 | 0.1133333 | 0.1073585
0.043 | 0.797 | 0.024 | 0.032 | 0 | 0 | 0 | 0.041 | 0 | 0.005 | 0.052 | 0 | 0 | 0.004 | 0.029 | 0 | 0 | 0 | 0 | 0 | 0 | 0 | 0 | 0 | 0 | 475 | 348 | 26 | 0.1733333 | 0.1598487
0.043 | 2.52 | 0.75 | 0.035 | 0 | 0.002 | 0 | 0.03 | 0 | 0.001 | 0 | 0 | 0 | 0.088 | 0.453 | 0 | 0 | 0 | 0 | 0 | 0 | 0 | 0 | 0 | 0 | 795 | 650 | 21 | 0.14 | 0.1310283
0.043 | 2.67 | 0.78 | 0.029 | 0 | 0.002 | 0 | 0.03 | 0 | 0.003 | 0 | 0 | 0 | 0.087 | 0.295 | 0 | 0 | 0 | 0 | 0 | 0 | 0 | 0 | 0 | 0 | 795 | 525 | 20 | 0.1333333 | 0.1251631
0.043 | 2.74 | 0.79 | 0.033 | 0 | 0.002 | 0 | 0.02 | 0 | 0.004 | 0 | 0 | 0.042 | 0.035 | 0 | 0 | 0 | 0 | 0 | 0 | 0 | 0 | 0 | 0 | 0 | 810 | 530 | 19 | 0.1266667 | 0.1192634
0.043 | 2.76 | 0.84 | 0.034 | 0 | 0.002 | 0 | 0.04 | 0 | 0 | 0 | 0 | 0 | 0.007 | 0 | 0 | 0 | 0 | 0 | 0 | 0 | 0 | 0 | 0 | 0 | 860 | 560 | 18 | 0.12 | 0.1133287
0.043 | 2.95 | 0.95 | 0.032 | 0 | 0.002 | 0 | 0.05 | 0 | 0.005 | 0 | 0.27 | 0.119 | 0.095 | 0.002 | 0 | 0 | 0 | 0 | 0 | 0 | 0 | 0 | 0 | 0 | 930 | 620 | 15 | 0.1 | 0.09531018
0.044 | 1.472 | 0.177 | 0.06 | 0 | 0 | 0.002 | 0.013 | 0 | 0.0001 | 0.3675 | 0.125 | 0.011 | 0 | 0.006 | 0.3675 | 0 | 0 | 0 | 0 | 0 | 0 | 0 | 0 | 0 | 623 | 490 | 26 | 0.1733333 | 0.1598487
0.044 | 1.472 | 0.177 | 0.06 | 0 | 0 | 0.002 | 0.013 | 0.3675 | 0.0001 | 0.3675 | 0.125 | 0.011 | 0 | 0.006 | 0 | 0 | 0 | 0 | 0 | 0 | 0 | 0 | 0 | 0 | 623 | 490 | 26 | 0.1733333 | 0.1598487
0.044 | 1.472 | 0.177 | 0.06 | 0.0001 | 0.0075 | 0.002 | 0 | 0.37 | 0 | 0.37 | 0.125 | 0.0083 | 0.0083 | 0.0083 | 0 | 0 | 0 | 0 | 0 | 0 | 0 | 0 | 0 | 0 | 625 | 385 | 29 | 0.1933333 | 0.1767505
0.044 | 1.55 | 0.198 | 0.044 | 0 | 0 | 0.002 | 0.008 | 0 | 0.003 | 0.523 | 0.019 | 0.014 | 0 | 0.005 | 0.523 | 0 | 0 | 0 | 0 | 0 | 0 | 0 | 0 | 0 | 658 | 538 | 24 | 0.16 | 0.14842
0.044 | 1.55 | 0.198 | 0.044 | 0 | 0 | 0.002 | 0.008 | 0.523 | 0.003 | 0.523 | 0.019 | 0.014 | 0 | 0.005 | 0 | 0 | 0 | 0 | 0 | 0 | 0 | 0 | 0 | 0 | 658 | 538 | 24 | 0.16 | 0.14842
0.044 | 1.55 | 0.198 | 0.044 | 0.0001 | 0.0083 | 0.002 | 0 | 0.525 | 0 | 0.525 | 0.019 | 0.009 | 0.009 | 0.009 | 0 | 0 | 0 | 0 | 0 | 0 | 0 | 0 | 0 | 0 | 633 | 402 | 24 | 0.16 | 0.14842
0.044 | 1.86 | 0 | 0 | 0 | 0 | 0 | 0 | 0 | 0 | 0.2 | 0.2 | 0 | 0 | 0 | 0 | 0 | 0 | 0 | 0 | 0 | 0 | 0 | 0 | 0 | 559 | 244 | 0 | 0 | 0
0.044 | 2.25 | 0.27 | 0.034 | 0.0016 | 0.0028 | 0 | 0.011 | 0 | 0.002 | 0.43 | 0.24 | 0 | 0.12 | 0.024 | 0 | 0 | 0 | 0 | 0 | 0 | 0 | 0 | 0 | 0 | 865 | 477 | 20.6 | 0.1373333 | 0.1286863
0.045 | 1.5 | 0.1 | 0.0272 | 0 | 0 | 0 | 0.0105 | 0 | 0.0045 | 0 | 0 | 0 | 0 | 0 | 0 | 0 | 0 | 0 | 0 | 0 | 0 | 0 | 0 | 0 | 490 | 271 | 33.6 | 0.224 | 0.2021242
0.045 | 1.591 | 0.343 | 0.041 | 0 | 0 | 0.0048 | 0.008 | 0 | 0 | 0.892 | 0.019 | 0.015 | 0 | 0.004 | 0.892 | 0 | 0 | 0 | 0 | 0 | 0 | 0 | 0 | 0 | 634 | 416 | 25 | 0.1666667 | 0.1541507
0.045 | 1.591 | 0.343 | 0.041 | 0 | 0 | 0.0048 | 0.008 | 0.446 | 0 | 0.446 | 0.019 | 0.015 | 0 | 0.004 | 0 | 0 | 0 | 0 | 0 | 0 | 0 | 0 | 0 | 0 | 634 | 416 | 25 | 0.1666667 | 0.1541507
0.045 | 1.596 | 0.2 | 0.042 | 0 | 0 | 0.0036 | 0.015 | 0 | 0.002 | 0.4145 | 0.128 | 0.01 | 0 | 0.006 | 0.4145 | 0 | 0 | 0 | 0 | 0 | 0 | 0 | 0 | 0 | 717 | 591 | 18 | 0.12 | 0.1133287
0.045 | 1.596 | 0.2 | 0.042 | 0 | 0 | 0.0036 | 0.015 | 0 | 0.002 | 0.785 | 0 | 0 | 0.008 | 0.006 | 0 | 0 | 0 | 0 | 0 | 0 | 0 | 0 | 0 | 0 | 618 | 411 | 22 | 0.1466667 | 0.1368592
0.045 | 1.596 | 0.2 | 0.042 | 0 | 0 | 0.0036 | 0.015 | 0.4145 | 0.002 | 0.4145 | 0.128 | 0.01 | 0 | 0.006 | 0 | 0 | 0 | 0 | 0 | 0 | 0 | 0 | 0 | 0 | 717 | 591 | 18 | 0.12 | 0.1133287
0.045 | 1.596 | 0.2 | 0.042 | 0.0007 | 0.0097 | 0.004 | 0 | 0.405 | 0 | 0.405 | 0.128 | 0.008 | 0.008 | 0.008 | 0 | 0 | 0 | 0 | 0 | 0 | 0 | 0 | 0 | 0 | 636 | 389 | 25 | 0.1666667 | 0.1541507
0.045 | 1.633 | 1.058 | 0.046 | 0 | 0 | 0.0021 | 0.013 | 0 | 0.0001 | 0.448 | 0.008 | 0.012 | 0 | 0.002 | 0.448 | 0 | 0 | 0 | 0 | 0 | 0 | 0 | 0 | 0 | 614 | 432 | 27 | 0.18 | 0.1655144
0.045 | 1.633 | 1.058 | 0.046 | 0 | 0 | 0.0021 | 0.013 | 0.448 | 0.0001 | 0.448 | 0.008 | 0.012 | 0 | 0.002 | 0 | 0 | 0 | 0 | 0 | 0 | 0 | 0 | 0 | 0 | 614 | 432 | 27 | 0.18 | 0.1655144
0.045 | 2.261 | 0.6695 | 0.045 | 0 | 0.0022 | 0 | 0.0125 | 0 | 0.0026 | 0.30945 | 0.30945 | 0 | 0 | 0 | 0 | 0 | 0 | 0 | 0 | 0 | 0 | 0 | 0 | 0 | 819 | 489 | 16.8 | 0.112 | 0.1061602
0.046 | 1.48 | 0.27 | 0.0403 | 0 | 0 | 0 | 0.0177 | 0 | 0.0051 | 0.23 | 0.07 | 0 | 0 | 0 | 0 | 0 | 0 | 0 | 0 | 0 | 0 | 0 | 0 | 0 | 526 | 304 | 29.2 | 0.1946667 | 0.1778672
0.046 | 1.568 | 0.962 | 0.039 | 0 | 0 | 0.0032 | 0.022 | 0 | 0.002 | 0.425 | 0.016 | 0.015 | 0 | 0.006 | 0.425 | 0 | 0 | 0 | 0 | 0 | 0 | 0 | 0 | 0 | 637 | 369 | 27 | 0.18 | 0.1655144
0.046 | 1.568 | 0.962 | 0.039 | 0 | 0 | 0.0032 | 0.022 | 0 | 0.002 | 0.821 | 0 | 0 | 0.002 | 0.006 | 0 | 0 | 0 | 0 | 0 | 0 | 0 | 0 | 0 | 0 | 538 | 398 | 28 | 0.1866667 | 0.1711483
0.046 | 1.568 | 0.962 | 0.039 | 0 | 0 | 0.0032 | 0.022 | 0.425 | 0.002 | 0.425 | 0.016 | 0.015 | 0 | 0.006 | 0 | 0 | 0 | 0 | 0 | 0 | 0 | 0 | 0 | 0 | 637 | 369 | 27 | 0.18 | 0.1655144
0.046 | 2.57 | 0.73 | 0.038 | 0 | 0.002 | 0 | 0.01 | 0 | 0.007 | 0 | 0 | 0.015 | 0.011 | 0.013 | 0 | 0 | 0 | 0 | 0 | 0 | 0 | 0 | 0 | 0 | 810 | 550 | 20 | 0.1333333 | 0.1251631
0.047 | 2.78 | 0.92 | 0.034 | 0 | 0.002 | 0 | 0.04 | 0 | 0.006 | 0.15 | 0 | 0.143 | 0.025 | 0.175 | 0 | 0 | 0 | 0 | 0 | 0 | 0 | 0 | 0 | 0 | 665 | 440 | 25 | 0.1666667 | 0.1541507
0.048 | 2.52 | 0.72 | 0.034 | 0 | 0.002 | 0 | 0.01 | 0 | 0.005 | 0 | 0.31 | 0.005 | 0.153 | 0.202 | 0 | 0 | 0 | 0 | 0 | 0 | 0 | 0 | 0 | 0 | 820 | 550 | 20 | 0.1333333 | 0.1251631
0.048 | 2.73 | 0.91 | 0.036 | 0 | 0.002 | 0 | 0.04 | 0 | 0.006 | 0.13 | 0.13 | 0.155 | 0.033 | 0.185 | 0.11 | 0 | 0.12 | 0 | 0 | 0 | 0 | 0 | 0 | 0 | 660 | 445 | 27 | 0.18 | 0.1655144
0.049 | 2.53 | 0.74 | 0.036 | 0 | 0.002 | 0 | 0.01 | 0 | 0.006 | 0 | 0.31 | 0.005 | 0.039 | 0.075 | 0 | 0 | 0 | 0 | 0 | 0 | 0 | 0 | 0 | 0 | 810 | 550 | 20 | 0.1333333 | 0.1251631
0.05 | 0.593 | 0.169 | 0.038 | 0 | 0 | 0.003 | 0.007 | 0 | 0.002 | 0.277 | 0.014 | 0.011 | 0 | 0.002 | 0.277 | 0 | 0 | 0 | 0 | 0 | 0 | 0 | 0 | 0 | 466 | 379 | 33 | 0.22 | 0.1988509
0.05 | 0.593 | 0.169 | 0.038 | 0 | 0 | 0.003 | 0.007 | 0.277 | 0.002 | 0.277 | 0.014 | 0.011 | 0 | 0.002 | 0 | 0 | 0 | 0 | 0 | 0 | 0 | 0 | 0 | 0 | 466 | 379 | 33 | 0.22 | 0.1988509
0.05 | 0.593 | 0.169 | 0.038 | 0.0003 | 0.0073 | 0.003 | 0 | 0.28 | 0 | 0.28 | 0.014 | 0.00567 | 0.00567 | 0.00567 | 0 | 0 | 0 | 0 | 0 | 0 | 0 | 0 | 0 | 0 | 462 | 321 | 35 | 0.2333333 | 0.2097205
0.05 | 0.8 | 0.05 | 0.02 | 0 | 0 | 0 | 0.008 | 0 | 0.002 | 0.01 | 0 | 0 | 0 | 0.01 | 0 | 0 | 0 | 0 | 0 | 0 | 0 | 0 | 0 | 0 | 479 | 378 | 27.6 | 0.184 | 0.1688985
0.05 | 0.8 | 0.4 | 0.055 | 0.008 | 0.0046 | 0 | 0.02 | 0 | 0.006 | 0 | 0.5 | 0 | 0 | 0 | 0 | 0 | 0 | 0 | 0 | 0 | 0 | 0 | 0 | 0 | 628 | 312 | 25 | 0.1666667 | 0.1541507
0.05 | 0.82 | 0.7 | 0.02 | 0.0001 | 0.003 | 0 | 0.015 | 0 | 0.006 | 0 | 0.3 | 0.002 | 0 | 0.03 | 0 | 0 | 0.05 | 0 | 0 | 0 | 0 | 0 | 0 | 0 | 482 | 255 | 39 | 0.26 | 0.2311117
0.05 | 1.305 | 0.03 | 0.025 | 0 | 0 | 0 | 0.01 | 0 | 0.005 | 0.038 | 0 | 0 | 0.02 | 0.006 | 0 | 0 | 0 | 0 | 0 | 0 | 0 | 0 | 0 | 0 | 478 | 387 | 26 | 0.1733333 | 0.1598487
0.05 | 1.4 | 0.1 | 0.033 | 0 | 0.0054 | 0 | 0.02 | 0 | 0.006 | 0.5 | 0 | 0 | 0 | 0 | 0 | 0 | 0 | 0 | 0 | 0 | 0 | 0 | 0 | 0 | 527 | 278 | 35 | 0.2333333 | 0.2097205
0.05 | 1.5 | 0.1 | 0.029 | 0 | 0.0029 | 0 | 0.02 | 0.3 | 0.004 | 0.5 | 0 | 0 | 0 | 0 | 0 | 0 | 0.3 | 0 | 0 | 0 | 0 | 0 | 0 | 0 | 641 | 329 | 30 | 0.2 | 0.1823216
0.05 | 2 | 0.45 | 0.0314 | 0 | 0 | 0 | 0.0135 | 0 | 0.0015 | 0 | 0 | 0 | 0 | 0 | 0 | 0 | 0 | 0 | 0 | 0 | 0 | 0 | 0 | 0 | 684 | 382 | 23 | 0.1533333 | 0.1426563
0.05 | 2.23 | 0.43 | 0.027 | 0 | 0 | 0 | 0.01 | 0 | 0.0043 | 0.346 | 0.278 | 0.025 | 0 | 0.032 | 0 | 0 | 0 | 0 | 0 | 0 | 0 | 0 | 0 | 0 | 1004 | 655 | 12.5 | 0.08333333 | 0.08004271
0.05 | 2.41 | 0.34 | 0.022 | 0 | 0 | 0 | 0.01 | 0 | 0.0028 | 0.453 | 0.282 | 0.029 | 0 | 0.036 | 0 | 0 | 0 | 0 | 0 | 0 | 0 | 0 | 0 | 0 | 1009 | 647 | 12.8 | 0.08533333 | 0.08188716
0.05 | 2.5 | 0.45 | 0.02 | 0 | 0 | 0 | 0.01 | 0 | 0.003 | 0.304 | 0.4 | 0.02 | 0 | 0.04 | 0 | 0 | 0 | 0 | 0 | 0 | 0 | 0 | 0 | 0 | 1004 | 635 | 13 | 0.08666667 | 0.08311491
0.05 | 2.5 | 0.6 | 0.02 | 0 | 0.006 | 0 | 0.012 | 0 | 0.005 | 0.4 | 0.1 | 0 | 0.1 | 0.04 | 0 | 0 | 0 | 0 | 0 | 0 | 0 | 0 | 0 | 0 | 1224 | 933 | 7.8 | 0.052 | 0.05069311
0.051 | 0.11 | 0.02 | 0.577 | 0 | 0.0039 | 0 | 0.001 | 0 | 0.002 | 0 | 0 | 0.116 | 0 | 0 | 0 | 0 | 0 | 0 | 0 | 0 | 0 | 0 | 0 | 0.0993 | 496 | 373 | 36.5 | 0.2433333 | 0.2177959
0.051 | 1.27 | 0.17 | 0.0496 | 0 | 0 | 0 | 0.02 | 0 | 0.0059 | 0.24 | 0 | 0 | 0 | 0 | 0 | 0 | 0 | 0 | 0 | 0 | 0 | 0 | 0 | 0 | 560 | 297 | 34.3 | 0.2286667 | 0.2059296
0.051 | 1.39 | 0.029 | 0.026 | 0.0007 | 0.0038 | 0 | 0.011 | 0 | 0.004 | 0 | 0 | 0.005 | 0 | 0.003 | 0 | 0 | 0 | 0.01 | 0.52 | 0 | 0 | 0.02 | 0 | 0 | 580 | 340 | 32 | 0.2133333 | 0.1933714
0.051 | 1.48 | 0.04 | 0.49 | 0 | 0.0031 | 0 | 0.001 | 0 | 0.002 | 0 | 0 | 0.116 | 0 | 0.014 | 0 | 0 | 0 | 0 | 0 | 0 | 0 | 0 | 0 | 0.1024 | 790 | 593 | 24.2 | 0.1613333 | 0.1495688
0.051 | 1.5 | 0.02 | 0.08 | 0 | 0.0042 | 0 | 0.001 | 0 | 0.001 | 0 | 0 | 0.123 | 0 | 0 | 0 | 0 | 0 | 0 | 0 | 0 | 0.02 | 0 | 0 | 0.1068 | 648 | 486 | 29.3 | 0.1953333 | 0.1784251
0.051 | 1.59 | 0.01 | 1.44 | 0 | 0.0038 | 0.0008 | 0.001 | 0 | 0.001 | 0 | 0 | 0.119 | 0 | 0 | 0 | 0 | 0 | 0 | 0 | 0 | 0 | 0 | 0 | 0.1041 | 841 | 631 | 22.6 | 0.1506667 | 0.1403415
0.051 | 2.44 | 0.01 | 0.522 | 0 | 0.004 | 0 | 0.001 | 0 | 0.001 | 0 | 0 | 0.116 | 0 | 0 | 0 | 0 | 0 | 0 | 0 | 0 | 0 | 0 | 0 | 0.1003 | 992 | 744 | 19.2 | 0.128 | 0.1204462
0.052 | 0.24 | 0.02 | 0.574 | 0.0014 | 0.0044 | 0 | 0.001 | 0 | 0.001 | 0.11 | 0 | 0.119 | 0 | 0 | 0 | 0 | 0 | 0 | 0 | 0 | 0 | 0 | 0 | 1015 | 541 | 406 | 35.1 | 0.234 | 0.2102609
0.052 | 1.51 | 0.02 | 0.52 | 0 | 0.0054 | 0 | 0.001 | 0 | 0.002 | 0 | 0 | 0.115 | 0 | 0 | 0 | 0 | 0 | 0 | 0 | 0.002 | 0 | 0 | 0 | 0.0944 | 820 | 615 | 23.2 | 0.1546667 | 0.1438117
0.052 | 1.55 | 0.45 | 0.577 | 0 | 0.0038 | 0 | 0.001 | 0 | 0.002 | 0 | 0.2 | 0.121 | 0 | 0 | 0 | 0 | 0 | 0 | 0 | 0 | 0 | 0 | 0 | 0.1051 | 824 | 618 | 23.1 | 0.154 | 0.1432342
0.052 | 1.553 | 0.667 | 0.052 | 0 | 0 | 0.0033 | 0.012 | 0 | 0.003 | 0.4165 | 0.018 | 0.018 | 0 | 0.005 | 0.4165 | 0 | 0 | 0 | 0 | 0 | 0 | 0 | 0 | 0 | 754 | 504 | 25 | 0.1666667 | 0.1541507
0.052 | 1.553 | 0.667 | 0.052 | 0 | 0 | 0.0033 | 0.012 | 0.4165 | 0.003 | 0.4165 | 0.018 | 0.018 | 0 | 0.005 | 0 | 0 | 0 | 0 | 0 | 0 | 0 | 0 | 0 | 0 | 754 | 504 | 25 | 0.1666667 | 0.1541507
0.054 | 1.53 | 0 | 0.589 | 0 | 0.0037 | 0 | 0.001 | 0 | 0.001 | 0 | 0 | 0.05 | 0 | 0 | 0 | 0 | 0 | 0 | 0 | 0 | 0 | 0 | 0 | 0.0354 | 675 | 506 | 28.1 | 0.1873333 | 0.1717099
0.054 | 1.59 | 0.02 | 0.508 | 0 | 0.0075 | 0 | 0.001 | 0 | 0.001 | 0 | 0 | 0.119 | 0 | 0 | 0 | 0 | 0 | 0.01 | 0 | 0 | 0 | 0 | 0 | 0.0915 | 815 | 611 | 23.3 | 0.1553333 | 0.1443889
0.054 | 3.2 | 0.01 | 0.593 | 0 | 0.0043 | 0 | 0.001 | 0 | 0.001 | 0 | 0 | 0.122 | 0 | 0 | 0 | 0 | 0 | 0 | 0 | 0 | 0 | 0 | 0 | 0.1048 | 0 | 0 | 0 | 0 | 0
0.055 | 0.972 | 0.035 | 0.038 | 0.0035 | 0.0071 | 0.001 | 0 | 0.03 | 0 | 0.03 | 0.291 | 0.0183 | 0.0183 | 0.0183 | 0 | 0 | 0 | 0 | 0 | 0 | 0 | 0 | 0 | 0 | 632 | 553 | 15 | 0.1 | 0.09531018
0.055 | 1.2 | 0.2 | 0.03 | 0.0007 | 0 | 0 | 0.012 | 0 | 0.003 | 0.4 | 0 | 0.02 | 0 | 0.01 | 0 | 0 | 0 | 0 | 0.2 | 0 | 0 | 0 | 0 | 0 | 500 | 310 | 36 | 0.24 | 0.2151114
0.055 | 1.41 | 0.44 | 0.034 | 0 | 0 | 0 | 0.0118 | 0 | 0.0011 | 0.253 | 0.12 | 0 | 0 | 0 | 0 | 0 | 0 | 0 | 0 | 0 | 0 | 0 | 0 | 0 | 643 | 386 | 24.9 | 0.166 | 0.1535791
0.055 | 1.46 | 0.21 | 0.0303 | 0 | 0 | 0 | 0.0136 | 0 | 0.0059 | 0 | 0 | 0 | 0 | 0 | 0 | 0 | 0 | 0 | 0 | 0 | 0 | 0 | 0 | 0 | 497 | 271 | 34.5 | 0.23 | 0.2070142
0.055 | 1.51 | 0.01 | 0.522 | 0 | 0.0044 | 0 | 0.001 | 0 | 0.01 | 0 | 0 | 0.116 | 0 | 0 | 0 | 0 | 0 | 0 | 0 | 0 | 0 | 0 | 0 | 0.0859 | 800 | 610 | 22 | 0.1466667 | 0.1368592
0.055 | 1.54 | 0.02 | 0.523 | 0 | 0.0039 | 0 | 0.001 | 0 | 0.002 | 0 | 0 | 0.002 | 0 | 0 | 0 | 0 | 0 | 0 | 0 | 0 | 0 | 0 | 0 | -0.0142 | 520 | 342 | 34 | 0.2266667 | 0.2043005
0.055 | 1.54 | 0.11 | 0.515 | 0 | 0.0037 | 0 | 0.001 | 0 | 0.002 | 0 | 0 | 0.184 | 0 | 0 | 0 | 0.004 | 0 | 0 | 0 | 0 | 0 | 0 | 0 | 0.1682 | 802 | 602 | 23.7 | 0.158 | 0.1466944
0.055 | 1.6 | 0.01 | 0.547 | 0 | 0.0039 | 0 | 0.001 | 0 | 0.002 | 0 | 0 | 0.22 | 0 | 0 | 0 | 0 | 0 | 0 | 0 | 0 | 0 | 0 | 0 | 0.2039 | 821 | 616 | 18 | 0.12 | 0.1133287
0.055 | 2.1 | 0.02 | 0.534 | 0 | 0.0037 | 0 | 0.001 | 0 | 0.002 | 0 | 0 | 0.121 | 0 | 0 | 0 | 0 | 0 | 0 | 0.02 | 0 | 0 | 0 | 0 | 0.1062 | 936 | 702 | 20.3 | 0.1353333 | 0.1269263
0.056 | 1.61 | 0.665 | 0.031 | 0 | 0 | 0.0021 | 0.011 | 0 | 0.004 | 0.368 | 0.027 | 0.072 | 0 | 0.039 | 0.368 | 0 | 0 | 0 | 0 | 0 | 0 | 0 | 0 | 0 | 818 | 533 | 20 | 0.1333333 | 0.1251631
0.056 | 1.61 | 0.665 | 0.031 | 0 | 0 | 0.0021 | 0.011 | 0.368 | 0.004 | 0.368 | 0.027 | 0.072 | 0 | 0.039 | 0 | 0 | 0 | 0 | 0 | 0 | 0 | 0 | 0 | 0 | 818 | 533 | 20 | 0.1333333 | 0.1251631
0.057 | 1.22 | 0.2 | 0.005 | 0.0007 | 0.0035 | 0 | 0.013 | 0 | 0.002 | 0.4 | 0 | 0.021 | 0 | 0.012 | 0 | 0 | 0 | 0 | 0.21 | 0 | 0 | 0.001 | 0 | 0 | 510 | 305 | 36 | 0.24 | 0.2151114
0.057 | 1.51 | 0.75 | 0.573 | 0 | 0.0043 | 0 | 0.001 | 0 | 0.002 | 0 | 0 | 0.116 | 0 | 0 | 0 | 0 | 0 | 0 | 0 | 0 | 0 | 0 | 0 | 0.099 | 871 | 636 | 21 | 0.14 | 0.1310283
0.057 | 1.54 | 0.09 | 0.506 | 0 | 0.0039 | 0 | 0.001 | 0 | 0.002 | 0 | 0 | 0.123 | 0.08 | 0 | 0 | 0 | 0 | 0 | 0 | 0 | 0 | 0 | 0 | 0.1071 | 806 | 605 | 23.6 | 0.1573333 | 0.1461185
0.057 | 1.55 | 0.01 | 2.1 | 0 | 0.0035 | 0 | 0.001 | 0 | 0.002 | 0 | 0 | 0.115 | 0 | 0 | 0 | 0 | 0 | 0 | 0 | 0 | 0 | 0 | 0 | 0.1003 | 766 | 695 | 11 | 0.07333333 | 0.07076907
0.057 | 1.56 | 0.02 | 0.95 | 0 | 0.0036 | 0 | 0.001 | 0 | 0.002 | 0 | 0 | 0.122 | 0 | 0 | 0 | 0 | 0 | 0 | 0 | 0 | 0 | 0 | 0 | 0.1073 | 788 | 591 | 24.1 | 0.1606667 | 0.1489946
0.057 | 2.88 | 0 | 0.568 | 0 | 0.0038 | 0 | 0.001 | 0 | 0.001 | 0 | 0 | 0.122 | 0 | 0 | 0 | 0 | 0 | 0 | 0 | 0 | 0 | 0 | 0.0006 | 0.107 | 1131 | 848 | 16.8 | 0.112 | 0.1061602
0.058 | 1.23 | 0 | 0 | 0 | 0 | 0 | 0 | 0 | 0 | 0.2 | 0.4 | 0 | 0 | 0 | 0 | 0 | 0 | 0 | 0 | 0 | 0 | 0 | 0 | 0 | 524 | 251 | 0 | 0 | 0
0.058 | 1.588 | 0.915 | 0.046 | 0 | 0 | 0.0018 | 0.009 | 0 | 0.0005 | 0.4275 | 0.016 | 0.015 | 0 | 0.007 | 0.4275 | 0 | 0 | 0 | 0 | 0 | 0 | 0 | 0 | 0 | 694 | 420 | 27 | 0.18 | 0.1655144
0.058 | 1.588 | 0.915 | 0.046 | 0 | 0 | 0.0018 | 0.009 | 0.4275 | 0.0005 | 0.4275 | 0.016 | 0.015 | 0 | 0.007 | 0 | 0 | 0 | 0 | 0 | 0 | 0 | 0 | 0 | 0 | 694 | 420 | 27 | 0.18 | 0.1655144
0.059 | 1.55 | 0.01 | 0.52 | 0 | 0.02 | 0 | 0.001 | 0 | 0.002 | 0 | 0 | 0.122 | 0 | 0 | 0 | 0 | 0 | 0 | 0 | 0 | 0 | 0 | 0 | 0.0502 | 690 | 518 | 24 | 0.16 | 0.14842
0.059 | 1.55 | 0.02 | 0.567 | 0 | 0.0043 | 0 | 0.08 | 0 | 0.001 | 0 | 0 | 0.119 | 0 | 0 | 0 | 0 | 0 | 0 | 0 | 0 | 0 | 0 | 0 | 0.1028 | 860 | 655 | 14 | 0.09333333 | 0.08923113
0.059 | 2.51 | 0.18 | 0.392 | 0 | 0.0018 | 0 | 0.006 | 0 | 0 | 0 | 0 | 0.049 | 0 | 0 | 0 | 0 | 0 | 0 | 0 | 0 | 0 | 0 | 0 | 0 | 734 | 589 | 10 | 0.06666667 | 0.06453852
0.06 | 0.69 | 0.03 | 0.05 | 0 | 0 | 0 | 0.009 | 0 | 0.001 | 0.02 | 0 | 0 | 0 | 0.16 | 0 | 0 | 0 | 0 | 0 | 0 | 0 | 0 | 0 | 0 | 458 | 375 | 27.9 | 0.186 | 0.1705863
0.06 | 1.2 | 0.051 | 0.06 | 0 | 0.003 | 0 | 0.0065 | 0 | 0.0052 | 0.45 | 0 | 0.017 | 0 | 0 | 0 | 0 | 0.072 | 0 | 0 | 0 | 0 | 0 | 0 | 0 | 493 | 286 | 32.2 | 0.2146667 | 0.1944697
0.06 | 1.2 | 0.3 | 0.03 | 0 | 0.005 | 0 | 0.01 | 0 | 0.003 | 0.92 | 0 | 0.04 | 0 | 0.043 | 0 | 0 | 0 | 0 | 0 | 0 | 0 | 0 | 0 | 0 | 724 | 514 | 26 | 0.1733333 | 0.1598487
0.06 | 1.5 | 0.2 | 0.035 | 0 | 0.0031 | 0 | 0.01 | 0 | 0.005 | 0.6 | 0 | 0.03 | 0 | 0 | 0 | 0 | 0 | 0 | 0 | 0 | 0 | 0 | 0 | 0 | 590 | 301 | 30 | 0.2 | 0.1823216
0.06 | 1.5 | 0.2 | 0.047 | 0 | 0.0023 | 0 | 0.01 | 0 | 0.006 | 0.6 | 0 | 0 | 0 | 0 | 0 | 0 | 0 | 0 | 0 | 0 | 0 | 0 | 0 | 0 | 503 | 278 | 34 | 0.2266667 | 0.2043005
0.06 | 1.52 | 0.02 | 0.549 | 0 | 0.0088 | 0 | 0.001 | 0 | 0.001 | 0 | 0 | 0.02 | 0 | 0 | 0 | 0 | 0 | 0 | 0 | 0 | 0 | 0 | 0 | -0.0123 | 738 | 605 | 19 | 0.1266667 | 0.1192634
0.06 | 1.576 | 0.731 | 0.05 | 0 | 0 | 0.0022 | 0.012 | 0 | 0.001 | 0.3735 | 0.201 | 0.014 | 0 | 0.03 | 0.3735 | 0 | 0 | 0 | 0 | 0 | 0 | 0 | 0 | 0 | 640 | 578 | 28 | 0.1866667 | 0.1711483
0.06 | 1.576 | 0.731 | 0.05 | 0 | 0 | 0.0022 | 0.012 | 0.3735 | 0.001 | 0.3735 | 0.201 | 0.014 | 0 | 0.03 | 0 | 0 | 0 | 0 | 0 | 0 | 0 | 0 | 0 | 0 | 640 | 578 | 28 | 0.1866667 | 0.1711483
0.06 | 1.576 | 0.731 | 0.05 | 0.0002 | 0.0094 | 0.002 | 0 | 0.375 | 0 | 0.375 | 0.201 | 0.017 | 0.017 | 0.017 | 0 | 0 | 0 | 0 | 0 | 0 | 0 | 0 | 0 | 0 | 811 | 548 | 21 | 0.14 | 0.1310283
0.06 | 1.6 | 0.1 | 0.028 | 0 | 0.0033 | 0 | 0.01 | 0 | 0.004 | 0 | 0.3 | 0 | 0 | 0 | 0 | 0 | 0 | 0 | 0 | 0 | 0 | 0 | 0 | 0 | 594 | 288 | 28 | 0.1866667 | 0.1711483
0.06 | 1.6 | 0.1 | 0.03 | 0 | 0.005 | 0 | 0.01 | 0 | 0.003 | 0.05 | 0 | 0.09 | 0 | 0.032 | 0 | 0 | 0 | 0 | 0 | 0 | 0 | 0 | 0 | 0 | 645 | 464 | 28 | 0.1866667 | 0.1711483
0.06 | 1.6 | 0.3 | 0.05 | 0 | 0.006 | 0 | 0.01 | 0 | 0.003 | 0.83 | 0 | 0.04 | 0 | 0.045 | 0 | 0 | 0 | 0 | 0 | 0 | 0 | 0 | 0 | 0 | 866 | 624 | 17 | 0.1133333 | 0.1073585
0.06 | 1.65 | 0.06 | 0.8 | 0 | 0.003 | 0 | 0.03 | 0 | 0.007 | 0.4 | 0.13 | 0.01 | 0 | 0.04 | 0 | 0 | 0 | 0 | 0 | 0 | 0 | 0 | 0 | 0 | 835 | 546 | 19 | 0.1266667 | 0.1192634
0.06 | 1.7 | 0.5 | 0.03 | 0 | 0.004 | 0 | 0.01 | 0 | 0.004 | 1.1 | 0 | 0.05 | 0 | 0.035 | 0 | 0 | 0 | 0 | 0 | 0 | 0 | 0 | 0 | 0 | 882 | 609 | 18 | 0.12 | 0.1133287
0.06 | 1.7 | 0.9 | 0.03 | 0 | 0.004 | 0 | 0.01 | 0 | 0.005 | 0.25 | 0 | 0.05 | 0 | 0.005 | 0 | 0 | 0 | 0 | 0 | 0 | 0 | 0 | 0 | 0 | 573 | 407 | 37 | 0.2466667 | 0.2204733
0.06 | 1.8 | 0.7 | 0.03 | 0 | 0 | 0 | 0.016 | 0 | 0.013 | 0.3 | 0.2 | 0.02 | 0 | 0.03 | 0 | 0 | 0 | 0 | 0 | 0 | 0 | 0 | 0 | 0 | 770 | 470 | 13 | 0.08666667 | 0.08311491
0.06 | 2.1 | 0.9 | 0.03 | 0 | 0.005 | 0 | 0.01 | 0 | 0.004 | 0.01 | 0 | 0.04 | 0 | 0.033 | 0 | 0 | 0 | 0 | 0 | 0 | 0 | 0 | 0 | 0 | 551 | 391 | 33 | 0.22 | 0.1988509
0.06 | 2.33 | 0.35 | 0.024 | 0 | 0 | 0 | 0.014 | 0 | 0.0026 | 0.424 | 0.297 | 0.034 | 0 | 0.021 | 0 | 0 | 0 | 0 | 0 | 0 | 0 | 0 | 0 | 0 | 1189 | 828 | 12.2 | 0.08133333 | 0.07819485
0.06 | 2.5 | 0.27 | 0.036 | 0 | 0 | 0 | 0.012 | 0 | 0.0025 | 0.322 | 0.392 | 0.025 | 0 | 0.04 | 0 | 0 | 0 | 0 | 0 | 0 | 0 | 0 | 0 | 0 | 1185 | 744 | 12.3 | 0.082 | 0.07881118
0.06 | 2.7 | 0.6 | 0.043 | 0 | 0 | 0 | 0.01 | 0 | 0.001 | 0.6 | 0.2 | 0.02 | 0 | 0 | 0 | 0 | 0 | 0 | 0 | 0 | 0 | 0 | 0 | 0 | 1018 | 620 | 10.5 | 0.07 | 0.06765865
0.061 | 1.25 | 0.35 | 0.04 | 0 | 0.002 | 0 | 0.014 | 0 | 0.0032 | 0 | 0.101 | 0.098 | 0 | 0 | 0 | 0 | 0 | 0 | 0 | 0 | 0 | 0 | 0 | 0 | 613 | 574 | 22 | 0.1466667 | 0.1368592
0.061 | 1.44 | 0.051 | 0.003 | 0.0006 | 0.0038 | 0 | 0.009 | 0 | 0.003 | 0 | 0.15 | 0.006 | 0 | 0.006 | 0.3 | 0 | 0 | 0 | 0 | 0 | 0 | 0.001 | 0 | 0 | 565 | 350 | 32 | 0.2133333 | 0.1933714
0.062 | 1.489 | 0.462 | 0.043 | 0 | 0 | 0.0023 | 0.013 | 0 | 0.003 | 0.032 | 0.098 | 0.065 | 0 | 0.031 | 0.032 | 0 | 0 | 0 | 0 | 0 | 0 | 0 | 0 | 0 | 678 | 602 | 25 | 0.1666667 | 0.1541507
0.062 | 1.489 | 0.462 | 0.043 | 0 | 0 | 0.0023 | 0.013 | 0.032 | 0.003 | 0.032 | 0.098 | 0.065 | 0 | 0.031 | 0 | 0 | 0 | 0 | 0 | 0 | 0 | 0 | 0 | 0 | 678 | 602 | 25 | 0.1666667 | 0.1541507
0.062 | 1.56 | 0.25 | 0.055 | 0 | 0 | 0 | 0.0136 | 0 | 0.0041 | 0 | 0.15 | 0 | 0 | 0 | 0 | 0 | 0 | 0 | 0 | 0 | 0 | 0 | 0 | 0 | 705 | 381 | 23 | 0.1533333 | 0.1426563
0.062 | 1.69 | 0.2 | 0.4 | 0.0023 | 0.003 | 0.001 | 0.01 | 0 | 0.007 | 0 | 0.31 | 0.02 | 0 | 0.01 | 0 | 0 | 0 | 0 | 0.01 | 0 | 0 | 0 | 0 | 0 | 538 | 285 | 35 | 0.2333333 | 0.2097205
0.062 | 1.95 | 0.5 | 0.05 | 0 | 0 | 0 | 0.011 | 0 | 0.004 | 0.2 | 0.08 | 0 | 0 | 0.01 | 0 | 0 | 0 | 0 | 0 | 0 | 0 | 0 | 0 | 0 | 830 | 486 | 18 | 0.12 | 0.1133287
0.062 | 2.03 | 0.153 | 0.125 | 0.0011 | 0.004 | 0 | 0.011 | 0 | 0.003 | 0.27 | 0.055 | 0.015 | 0 | 0.011 | 0.02 | 0 | 0 | 0 | 0 | 0 | 0 | 0 | 0 | 0 | 1025 | 630 | 14 | 0.09333333 | 0.08923113
0.062 | 2.09 | 0.021 | 0.029 | 0 | 0.0035 | 0 | 0.007 | 0 | 0.003 | 0 | 0.24 | 0 | 0 | 0.013 | 0 | 0 | 0 | 0 | 0 | 0 | 0 | 0.001 | 0 | 0 | 510 | 330 | 34 | 0.2266667 | 0.2043005
0.0622 | 1.195 | 0.1006 | 0.0208 | 0.0022 | 0.0025 | 0 | 0.0151 | 0 | 0.0021 | 0.2105 | 0.1501 | 0.0249 | 0 | 0.0195 | 0.0959 | 0 | 0.0889 | 0 | 0 | 0 | 0 | 0 | 0 | 0 | 668 | 380 | 25.1 | 0.1673333 | 0.1547219
0.065 | 1.49 | 0.15 | 0.0289 | 0 | 0 | 0 | 0.0119 | 0 | 0.0024 | 0.25 | 0 | 0.017 | 0 | 0 | 0 | 0 | 0 | 0 | 0 | 0 | 0 | 0 | 0 | 0 | 709 | 392 | 22.2 | 0.148 | 0.1380213
0.0656 | 1.0891 | 0.1224 | 0.0258 | 0.0008 | 0.0021 | 0 | 0.0125 | 0 | 0.0018 | 0.2816 | 0.1618 | 0.0245 | 0 | 0.0156 | 0.1691 | 0 | 0.155 | 0 | 0 | 0 | 0 | 0 | 0 | 0 | 690 | 389 | 29.9 | 0.1993333 | 0.1817658
0.068 | 1.32 | 0.6 | 0.01 | 0.0003 | 0.002 | 0 | 0.011 | 0 | 0.004 | 0 | 0.001 | 0.001 | 0 | 0.05 | 0 | 0.02 | 0 | 0 | 0 | 0 | 0 | 0 | 0 | 0 | 534 | 283 | 37 | 0.2466667 | 0.2204733
0.068 | 1.63 | 0.35 | 0.0366 | 0 | 0 | 0 | 0.0118 | 0 | 0.0015 | 0 | 0.13 | 0 | 0.041 | 0 | 0 | 0 | 0 | 0 | 0 | 0 | 0 | 0 | 0 | 0 | 807 | 509 | 24.7 | 0.1646667 | 0.1524349
0.0681 | 1.1869 | 0.1492 | 0.0298 | 0.0025 | 0.0049 | 0 | 0.0186 | 0 | 0.0065 | 0.4498 | 0.249 | 0.0108 | 0 | 0.0259 | 0.4556 | 0 | 0.5998 | 0 | 0 | 0 | 0 | 0 | 0 | 0 | 692 | 409 | 28 | 0.1866667 | 0.1711483
0.069 | 2 | 0.5 | 0.0367 | 0 | 0 | 0 | 0.0134 | 0 | 0.0008 | 0 | 0.12 | 0.028 | 0 | 0 | 0 | 0 | 0 | 0 | 0 | 0 | 0 | 0 | 0 | 0 | 838 | 512 | 23.8 | 0.1586667 | 0.1472699
0.0698 | 1.1692 | 0.1416 | 0.058 | 0.0023 | 0.0039 | 0 | 0.0181 | 0 | 0.0061 | 0.4455 | 0.2289 | 0.0128 | 0 | 0.0315 | 0.2965 | 0 | 0.5189 | 0 | 0 | 0 | 0 | 0 | 0 | 0 | 689 | 399 | 26.2 | 0.1746667 | 0.1609844
0.07 | 0.2 | 0.02 | 0.04 | 0 | 0 | 0 | 0.008 | 0 | 0.004 | 0.01 | 0 | 0 | 0 | 0.013 | 0 | 0 | 0 | 0 | 0 | 0 | 0 | 0 | 0 | 0 | 442 | 363 | 28 | 0.1866667 | 0.1711483
0.07 | 0.54 | 0.01 | 0.04 | 0 | 0 | 0 | 0.01 | 0 | 0.004 | 0.01 | 0 | 0 | 0 | 0.015 | 0 | 0 | 0 | 0 | 0 | 0 | 0 | 0 | 0 | 0 | 468 | 372 | 27.3 | 0.182 | 0.1672079
0.07 | 0.62 | 0.02 | 0.04 | 0 | 0 | 0 | 0.008 | 0 | 0.004 | 0.01 | 0 | 0 | 0 | 0.013 | 0 | 0 | 0 | 0 | 0 | 0 | 0 | 0 | 0 | 0 | 521 | 405 | 23.8 | 0.1586667 | 0.1472699
0.07 | 1.2 | 0.8 | 0.01 | 0.0001 | 0.003 | 0 | 0.013 | 0 | 0.009 | 0 | 0.1 | 0.03 | 0 | 0.001 | 0 | 0 | 0 | 0 | 0 | 0 | 0 | 0 | 0 | 0 | 543 | 288 | 35 | 0.2333333 | 0.2097205
0.07 | 1.5 | 0.1 | 0.016 | 0 | 0.0041 | 0 | 0.01 | 0 | 0.005 | 0.3 | 0 | 0 | 0 | 0 | 0 | 0 | 0 | 0 | 0 | 0 | 0 | 0 | 0 | 0 | 500 | 291 | 35 | 0.2333333 | 0.2097205
0.07 | 1.5 | 0.1 | 0.016 | 0 | 0.0088 | 0 | 0.01 | 0 | 0.005 | 0.3 | 0 | 0 | 0 | 0 | 0 | 0 | 0 | 0 | 0 | 0 | 0 | 0 | 0 | 0 | 499 | 269 | 35 | 0.2333333 | 0.2097205
0.07 | 1.6 | 0.3 | 0.03 | 0 | 0.005 | 0 | 0.01 | 0 | 0.003 | 0.83 | 0 | 0.07 | 0 | 0.063 | 0 | 0 | 0 | 0 | 0 | 0 | 0 | 0 | 0 | 0 | 755 | 536 | 26 | 0.1733333 | 0.1598487
0.07 | 1.6 | 0.5 | 0.03 | 0 | 0.004 | 0 | 0.01 | 0 | 0.003 | 0.01 | 0 | 0.08 | 0 | 0.034 | 0 | 0 | 0 | 0 | 0 | 0 | 0 | 0 | 0 | 0 | 692 | 498 | 22 | 0.1466667 | 0.1368592
0.07 | 1.8 | 0.5 | 0.03 | 0 | 0.004 | 0 | 0.01 | 0 | 0.004 | 0.22 | 0 | 0.05 | 0 | 0.025 | 0 | 0 | 0 | 0 | 0 | 0 | 0 | 0 | 0 | 0 | 595 | 440 | 35 | 0.2333333 | 0.2097205
0.07 | 1.9 | 0.05 | 0.03 | 0 | 0.004 | 0 | 0.005 | 0 | 0.005 | 0.15 | 0.24 | 0 | 0 | 0 | 0 | 0 | 0 | 0 | 0 | 0 | 0 | 0.005 | 0 | 0 | 646 | 294 | 30.7 | 0.2046667 | 0.1862029
0.07 | 1.91 | 0.2 | 0.0316 | 0 | 0 | 0 | 0.0079 | 0 | 0.002 | 0 | 0 | 0 | 0 | 0 | 0 | 0 | 0 | 0 | 0 | 0 | 0 | 0 | 0 | 0 | 640 | 385 | 24.1 | 0.1606667 | 0.1489946
0.07 | 2.07 | 0.05 | 0.021 | 0.0015 | 0.0035 | 0 | 0.011 | 0 | 0.001 | 0.34 | 0.21 | 0 | 0.11 | 0.022 | 0 | 0 | 0 | 0 | 0 | 0 | 0 | 0 | 0 | 0 | 988 | 575 | 16.4 | 0.1093333 | 0.1037592
0.07 | 2.2 | 0.05 | 0.45 | 0.001 | 0.005 | 0 | 0.008 | 0 | 0.005 | 0.4 | 0.26 | 0 | 0 | 0.015 | 0 | 0 | 0 | 0 | 0 | 0 | 0 | 0.005 | 0 | 0 | 826 | 440 | 21.9 | 0.146 | 0.1362776
0.07 | 2.26 | 0.24 | 0.035 | 0 | 0 | 0 | 0.013 | 0 | 0.0025 | 0.595 | 0.321 | 0.022 | 0 | 0.029 | 0 | 0 | 0 | 0 | 0 | 0 | 0 | 0 | 0 | 0 | 1005 | 630 | 12.7 | 0.08466667 | 0.08127272
0.07 | 2.32 | 0.45 | 0.043 | 0 | 0 | 0 | 0.012 | 0 | 0.0023 | 0.336 | 0.293 | 0.028 | 0 | 0.022 | 0 | 0 | 0 | 0 | 0 | 0 | 0 | 0 | 0 | 0 | 1202 | 665 | 12.4 | 0.08266667 | 0.07942713
0.07 | 2.5 | 0.5 | 0.03 | 0 | 0.004 | 0 | 0.01 | 0 | 0.003 | 0.01 | 0 | 0.07 | 0 | 0.034 | 0 | 0 | 0 | 0 | 0 | 0 | 0 | 0 | 0 | 0 | 703 | 499 | 19 | 0.1266667 | 0.1192634
0.071 | 1.22 | 0.218 | 0.052 | 0 | 0 | 0 | 0.009 | 0 | 0.002 | 0.0475 | 0.215 | 0.015 | 0 | 0.006 | 0.0475 | 0 | 0 | 0 | 0 | 0 | 0 | 0 | 0 | 0 | 611 | 427 | 25 | 0.1666667 | 0.1541507
0.071 | 1.22 | 0.218 | 0.052 | 0 | 0 | 0 | 0.009 | 0.0475 | 0.002 | 0.0475 | 0.215 | 0.015 | 0 | 0.006 | 0 | 0 | 0 | 0 | 0 | 0 | 0 | 0 | 0 | 0 | 611 | 427 | 25 | 0.1666667 | 0.1541507
0.071 | 1.25 | 0.062 | 0.055 | 0 | 0.0021 | 0 | 0.0055 | 0 | 0.0076 | 0.5 | 0 | 0.016 | 0 | 0 | 0 | 0 | 0.08 | 0 | 0 | 0 | 0 | 0 | 0 | 0 | 528 | 275 | 28.9 | 0.1926667 | 0.1761917
0.071 | 1.37 | 0.63 | 0.049 | 0 | 0.0029 | 0 | 0.06 | 0 | 0.0024 | 0 | 0 | 0.008 | 0 | 0 | 0 | 0 | 0 | 0 | 0 | 0 | 0 | 0 | 0 | 0 | 601 | 342 | 30 | 0.2 | 0.1823216
0.071 | 2.2 | 0.02 | 0.65 | 0.0001 | 0.004 | 0 | 0.012 | 0 | 0.004 | 0 | 0.25 | 0.001 | 0 | 0.02 | 0 | 0 | 0 | 0 | 0 | 0 | 0 | 0 | 0 | 0 | 582 | 308 | 36 | 0.24 | 0.2151114
0.071 | 2.498 | 0.275 | 0.15 | 0.0024 | 0.004 | 0 | 0.011 | 0 | 0.003 | 0.304 | 0.104 | 0.025 | 0 | 0.039 | 0.022 | 0 | 0 | 0 | 0 | 0 | 0 | 0 | 0 | 0 | 1020 | 720 | 11 | 0.07333333 | 0.07076907
0.0716 | 1.1686 | 0.1351 | 0.0287 | 0.0035 | 0.0024 | 0 | 0.0129 | 0 | 0.0025 | 0.2689 | 0.1521 | 0.021 | 0 | 0.035 | 0.1955 | 0 | 0.3591 | 0 | 0 | 0 | 0 | 0 | 0 | 0 | 689 | 395 | 313.5 | 2.09 | 1.128171
0.072 | 1.4 | 0.7 | 0.02 | 0.0012 | 0.004 | 0 | 0.012 | 0.02 | 0.005 | 0 | 0.2 | 0.02 | 0 | 0.001 | 0 | 0 | 0 | 0 | 0 | 0 | 0 | 0 | 0 | 0 | 581 | 308 | 36 | 0.24 | 0.2151114
0.072 | 1.88 | 0.59 | 0.002 | 0.0003 | 0.0039 | 0 | 0.008 | 0 | 0.003 | 0 | 0.23 | 0.017 | 0 | 0.012 | 0 | 0 | 0 | 0 | 0 | 0 | 0 | 0.002 | 0 | 0 | 820 | 505 | 22 | 0.1466667 | 0.1368592
0.072 | 1.94 | 0.08 | 0.57 | 0.0018 | 0.004 | 0 | 0.01 | 0 | 0.005 | 0.26 | 0.2 | 0 | 0 | 0.021 | 0 | 0 | 0 | 0 | 0 | 0 | 0 | 0.004 | 0 | 0 | 802 | 426 | 23.5 | 0.1566667 | 0.1455423
0.072 | 2.15 | 0.18 | 0.029 | 0.0022 | 0.0042 | 0 | 0.011 | 0 | 0.002 | 0.56 | 0.13 | 0 | 0.02 | 0.01 | 0 | 0 | 0 | 0 | 0 | 0 | 0 | 0 | 0 | 0 | 996 | 616 | 14.2 | 0.09466667 | 0.0904499
0.073 | 1.58 | 0.02 | 0.507 | 0 | 0.0035 | 0 | 0.001 | 0 | 0.001 | 0 | 0 | 0.124 | 0 | 0 | 0 | 0 | 0 | 0 | 0 | 0 | 0 | 0 | 0 | 0 | 428 | 383 | 40.3 | 0.2686667 | 0.2379665
0.073 | 1.78 | 0.11 | 0.73 | 0 | 0.0037 | 0 | 0.021 | 0 | 0.01 | 0.32 | 0.24 | 0.032 | 0 | 0.035 | 0 | 0 | 0 | 0 | 0 | 0 | 0 | 0 | 0 | 0 | 805 | 429 | 22.5 | 0.15 | 0.1397619
0.073 | 2.14 | 0.08 | 0.033 | 0.002 | 0.0044 | 0 | 0.008 | 0 | 0.0008 | 0.38 | 0.23 | 0 | 0.15 | 0.024 | 0 | 0 | 0 | 0 | 0 | 0 | 0 | 0 | 0 | 0 | 1001 | 602 | 15.8 | 0.1053333 | 0.1001469
0.074 | 1.6 | 0.01 | 0.53 | 0.0002 | 0.002 | 0 | 0.019 | 0 | 0.005 | 0.1 | 0.12 | 0.002 | 0 | 0.03 | 0 | 0 | 0 | 0 | 0 | 0 | 0 | 0 | 0 | 0 | 574 | 304 | 36 | 0.24 | 0.2151114
0.074 | 1.89 | 0.62 | 0.029 | 0.0004 | 0 | 0 | 0.009 | 0 | 0.004 | 0 | 0.25 | 0.018 | 0 | 0.011 | 0 | 0 | 0 | 0 | 0 | 0 | 0 | 0 | 0 | 0 | 870 | 650 | 17 | 0.1133333 | 0.1073585
0.075 | 1.68 | 0.53 | 0.04 | 0 | 0.0023 | 0 | 0.016 | 0 | 0.0024 | 0 | 0 | 0.049 | 0 | 0.022 | 0 | 0 | 0 | 0 | 0 | 0 | 0 | 0 | 0 | 0 | 681 | 505 | 29 | 0.1933333 | 0.1767505
0.075 | 2.08 | 0.14 | 0.025 | 0.0015 | 0.0042 | 0 | 0.011 | 0 | 0.002 | 0.18 | 0.02 | 0 | 0.11 | 0.025 | 0 | 0 | 0 | 0 | 0 | 0 | 0 | 0 | 0 | 0 | 1008 | 625 | 13.9 | 0.09266667 | 0.08862119
0.0751 | 1.0592 | 0.1168 | 0.0298 | 0.0012 | 0.0025 | 0 | 0.0135 | 0 | 0.0029 | 0.3015 | 0.161 | 0.0208 | 0 | 0.0168 | 0.2866 | 0 | 0.2625 | 0 | 0 | 0 | 0 | 0 | 0 | 0 | 682 | 386 | 28.6 | 0.1906667 | 0.1745134
0.0751 | 1.151 | 0.1315 | 0.0428 | 0.0016 | 0.0028 | 0 | 0.0161 | 0 | 0.005 | 0.399 | 0.209 | 0.0159 | 0 | 0.0215 | 0.4995 | 0 | 0.4991 | 0 | 0 | 0 | 0 | 0 | 0 | 0 | 681 | 381 | 28.1 | 0.1873333 | 0.1717099
0.0759 | 1.0156 | 0.1264 | 0.0359 | 0.0029 | 0.0035 | 0 | 0.0156 | 0 | 0.0045 | 0.3553 | 0.1865 | 0.0182 | 0 | 0.0115 | 0.395 | 0 | 0.3995 | 0 | 0 | 0 | 0 | 0 | 0 | 0 | 686 | 406 | 29.2 | 0.1946667 | 0.1778672
0.076 | 1.37 | 0.36 | 0.0378 | 0 | 0 | 0 | 0.0103 | 0 | 0.0026 | 0 | 0.17 | 0.022 | 0 | 0 | 0 | 0 | 0 | 0 | 0 | 0 | 0 | 0 | 0 | 0 | 692 | 373 | 23.3 | 0.1553333 | 0.1443889
0.076 | 1.75 | 0.2 | 0.023 | 0.002 | 0 | 0.0002 | 0.008 | 0 | 0.0002 | 0.02 | 0.15 | 0 | 0 | 0.025 | 0 | 0 | 0 | 0 | 0 | 0 | 0 | 0 | 0 | 0 | 845 | 498 | 20 | 0.1333333 | 0.1251631
0.076 | 2.43 | 0.3 | 0.12 | 0.0018 | 0.0035 | 0 | 0.012 | 0 | 0.003 | 0.33 | 0.09 | 0.024 | 0 | 0.024 | 0.03 | 0 | 0 | 0 | 0 | 0 | 0 | 0 | 0 | 0 | 1030 | 650 | 13 | 0.08666667 | 0.08311491
0.0762 | 1.2499 | 0.129 | 0.0391 | 0.0029 | 0.0029 | 0 | 0.0159 | 0 | 0.0049 | 0.3655 | 0.1998 | 0.0166 | 0 | 0.019 | 0.1881 | 0 | 0.2806 | 0 | 0 | 0 | 0 | 0 | 0 | 0 | 688 | 391 | 26.5 | 0.1766667 | 0.1626856
0.0766 | 1.1553 | 0.1081 | 0.0315 | 0.0015 | 0.0029 | 0 | 0.015 | 0 | 0.0035 | 0.3519 | 0.1654 | 0.0191 | 0 | 0.0182 | 0.3559 | 0 | 0.1662 | 0 | 0 | 0 | 0 | 0 | 0 | 0 | 691 | 398 | 26.9 | 0.1793333 | 0.1649493
0.077 | 1.2 | 0.22 | 0.3 | 0.0015 | 0.004 | 0 | 0.008 | 0 | 0.006 | 0 | 0.21 | 0.02 | 0 | 0.001 | 0 | 0 | 0 | 0 | 0 | 0 | 0 | 0 | 0 | 0 | 564 | 299 | 36 | 0.24 | 0.2151114
0.077 | 1.54 | 0.02 | 0.525 | 0 | 0.0039 | 0 | 0.001 | 0 | 0.002 | 0 | 0 | 0.022 | 0 | 0 | 0 | 0 | 0.04 | 0 | 0 | 0 | 0 | 0 | 0 | 0 | 544 | 461 | 37 | 0.2466667 | 0.2204733
0.078 | 1.41 | 0.45 | 0.029 | 0 | 0 | 0 | 0.0099 | 0 | 0.0003 | 0.276 | 0 | 0 | 0.025 | 0 | 0 | 0 | 0 | 0 | 0 | 0 | 0 | 0 | 0 | 0 | 823 | 556 | 22.7 | 0.1513333 | 0.1409207
0.078 | 2.48 | 0.13 | 0.028 | 0.0018 | 0.0037 | 0 | 0.009 | 0 | 0.003 | 0.45 | 0.25 | 0 | 0.09 | 0.032 | 0 | 0 | 0 | 0 | 0 | 0 | 0 | 0 | 0 | 0 | 1015 | 628 | 15.1 | 0.1006667 | 0.09591606
0.0789 | 1.188 | 0.1329 | 0.0499 | 0.0019 | 0.0029 | 0 | 0.0165 | 0 | 0.0054 | 0.415 | 0.218 | 0.0148 | 0 | 0.0195 | 0.2566 | 0 | 0.4018 | 0 | 0 | 0 | 0 | 0 | 0 | 0 | 685 | 390 | 29.8 | 0.1986667 | 0.1812098
0.079 | 1.49 | 1.8 | 0.052 | 0 | 0.0033 | 0 | 0.014 | 0 | 0.004 | 0 | 0 | 0.083 | 0 | 0 | 0 | 0 | 0 | 0 | 0 | 0 | 0 | 0 | 0 | 0 | 816 | 683 | 19 | 0.1266667 | 0.1192634
0.0795 | 1.2256 | 0.1115 | 0.0561 | 0.0021 | 0.0036 | 0 | 0.0169 | 0 | 0.0059 | 0.4215 | 0.2261 | 0.0135 | 0 | 0.0298 | 0.1519 | 0 | 0.4501 | 0 | 0 | 0 | 0 | 0 | 0 | 0 | 695 | 408 | 28.6 | 0.1906667 | 0.1745134
0.08 | 0.75 | 0.1 | 0.01 | 0 | 0 | 0 | 0.007 | 0 | 0.002 | 0 | 0 | 0 | 0 | 0.02 | 0 | 0 | 0 | 0 | 0 | 0 | 0 | 0 | 0 | 0 | 492 | 380 | 27.3 | 0.182 | 0.1672079
0.08 | 0.8 | 0.5 | 0.03 | 0 | 0.004 | 0 | 0.01 | 0 | 0.003 | 0.81 | 0 | 0.05 | 0 | 0.035 | 0 | 0 | 0 | 0 | 0 | 0 | 0 | 0 | 0 | 0 | 577 | 415 | 27 | 0.18 | 0.1655144
0.08 | 1.23 | 0.17 | 0.318 | 0 | 0.0035 | 0 | 0.008 | 0 | 0.002 | 0 | 0 | 0.044 | 0.081 | 0 | 0 | 0 | 0 | 0 | 0 | 0 | 0 | 0 | 0 | 0 | 712 | 579 | 26 | 0.1733333 | 0.1598487
0.08 | 1.5 | 0.4 | 0.05 | 0 | 0.004 | 0 | 0 | 0 | 0 | 0.35 | 0.15 | 0 | 0.04 | 0 | 0 | 0 | 0 | 0 | 0 | 0 | 0 | 0 | 0 | 0 | 605 | 360 | 25.5 | 0.17 | 0.1570037
0.08 | 1.5 | 0.4 | 0.05 | 0 | 0.006 | 0 | 0.01 | 0 | 0.003 | 0.83 | 0 | 0.04 | 0 | 0.045 | 0 | 0 | 0 | 0 | 0 | 0 | 0 | 0 | 0 | 0 | 688 | 557 | 26 | 0.1733333 | 0.1598487
0.08 | 1.5 | 0.5 | 0.03 | 0 | 0.005 | 0 | 0.01 | 0 | 0.003 | 0.51 | 0 | 0.06 | 0 | 0.051 | 0 | 0 | 0 | 0 | 0 | 0 | 0 | 0 | 0 | 0 | 735 | 529 | 27 | 0.18 | 0.1655144
0.08 | 1.7 | 1.2 | 0.03 | 0 | 0.004 | 0 | 0.01 | 0 | 0.003 | 0.35 | 0 | 0.06 | 0 | 0.025 | 0 | 0 | 0 | 0 | 0 | 0 | 0 | 0 | 0 | 0 | 691 | 511 | 28 | 0.1866667 | 0.1711483
0.08 | 1.8 | 0.25 | 0.5 | 0 | 0 | 0 | 0.006 | 0 | 0.002 | 0.11 | 0.15 | 0 | 0 | 0.03 | 0 | 0 | 0 | 0 | 0 | 0 | 0 | 0 | 0 | 0 | 850 | 550 | 30 | 0.2 | 0.1823216
0.08 | 1.98 | 0.05 | 0.65 | 0 | 0.0045 | 0 | 0.01 | 0 | 0.001 | 0.25 | 0.2 | 0.018 | 0 | 0.02 | 0 | 0 | 0 | 0 | 0 | 0 | 0 | 0 | 0 | 0 | 798 | 450 | 20 | 0.1333333 | 0.1251631
0.08 | 1.98 | 0.05 | 0.65 | 0 | 0.0063 | 0 | 0.01 | 0 | 0.001 | 0.25 | 0.2 | 0.018 | 0 | 0.02 | 0 | 0 | 0 | 0 | 0 | 0 | 0 | 0 | 0 | 0 | 821 | 509 | 18.5 | 0.1233333 | 0.1163005
0.08 | 2 | 0.13 | 0.04 | 0 | 0 | 0 | 0.015 | 0 | 0.003 | 0.5 | 0.2 | 0 | 0 | 0.03 | 0 | 0 | 0 | 0 | 0 | 0 | 0 | 0 | 0 | 0 | 840 | 500 | 12 | 0.08 | 0.07696104
0.08 | 2.01 | 0.15 | 0.033 | 0 | 0 | 0 | 0.011 | 0 | 0.0026 | 0.583 | 0.201 | 0.03 | 0 | 0.04 | 0 | 0 | 0 | 0 | 0 | 0 | 0 | 0 | 0 | 0 | 1183 | 732 | 12 | 0.08 | 0.07696104
0.08 | 2.1 | 0.1 | 0.63 | 0.0011 | 0.003 | 0 | 0.022 | 0 | 0.004 | 0 | 0.001 | 0.04 | 0 | 0.001 | 0 | 0 | 0 | 0.01 | 0 | 0 | 0 | 0 | 0 | 0 | 581 | 308 | 35 | 0.2333333 | 0.2097205
0.08 | 2.2 | 0.5 | 0.03 | 0 | 0.004 | 0 | 0.012 | 0 | 0.002 | 0.75 | 0.32 | 0 | 0.28 | 0.025 | 0 | 0 | 0 | 0 | 0 | 0 | 0 | 0 | 0 | 0 | 1216 | 908 | 8.5 | 0.05666667 | 0.0551193
0.08 | 2.22 | 0.35 | 0.043 | 0 | 0 | 0 | 0.015 | 0 | 0.0032 | 0.559 | 0.234 | 0.03 | 0 | 0.025 | 0 | 0 | 0 | 0 | 0 | 0 | 0 | 0 | 0 | 0 | 1188 | 765 | 12.4 | 0.08266667 | 0.07942713
0.08 | 2.39 | 0.19 | 0.038 | 0 | 0 | 0 | 0.012 | 0 | 0.0025 | 0.388 | 0.335 | 0.025 | 0 | 0.03 | 0 | 0 | 0 | 0 | 0 | 0 | 0 | 0 | 0 | 0 | 1285 | 766 | 11.7 | 0.078 | 0.07510747
0.08 | 2.55 | 0.55 | 0.041 | 0 | 0 | 0 | 0.012 | 0 | 0.001 | 0.42 | 0.2 | 0.022 | 0 | 0 | 0 | 0 | 0 | 0 | 0 | 0 | 0 | 0 | 0 | 0 | 1010 | 600 | 10.5 | 0.07 | 0.06765865
0.0801 | 1.8022 | 0.1182 | 0.0415 | 0.0035 | 0.0025 | 0 | 0.0125 | 0 | 0.0029 | 0.2793 | 0.2793 | 0.035 | 0 | 0 | 0 | 0 | 0.1006 | 0 | 0 | 0 | 0 | 0 | 0 | 0 | 868 | 525 | 21.6 | 0.144 | 0.1345309
0.081 | 1.41 | 1.77 | 0.052 | 0 | 0.0033 | 0 | 0.011 | 0 | 0.0032 | 0 | 0 | 0.049 | 0 | 0 | 0 | 0 | 0 | 0 | 0 | 0 | 0 | 0 | 0 | 0 | 790 | 745 | 23 | 0.1533333 | 0.1426563
0.081 | 2.13 | 0.7 | 0.1 | 0.0019 | 0.004 | 0 | 0.01 | 0 | 0.006 | 0 | 0.02 | 0.02 | 0.03 | 0.01 | 0 | 0 | 0 | 0 | 0 | 0 | 0 | 0 | 0 | 0 | 591 | 313 | 34 | 0.2266667 | 0.2043005
0.0818 | 1.6556 | 0.2505 | 0.0499 | 0 | 0.0029 | 0 | 0.0151 | 0 | 0.0016 | 0.4495 | 0.151 | 0 | 0 | 0 | 0 | 0 | 0 | 0 | 0 | 0 | 0 | 0 | 0 | 0 | 655 | 350 | 25.3 | 0.1686667 | 0.1558635
0.082 | 0.34 | 0.48 | 0.06 | 0 | 0.0031 | 0.0008 | 0.001 | 0 | 0.003 | 0 | 0 | 0.063 | 0 | 0 | 0 | 0 | 0 | 0 | 0 | 0 | 0 | 0 | 0 | 0 | 544 | 473 | 41 | 0.2733333 | 0.2416381
0.082 | 1.35 | 0.18 | 0.0491 | 0 | 0 | 0 | 0.016 | 0 | 0.0044 | 0 | 0 | 0.021 | 0 | 0 | 0 | 0 | 0 | 0 | 0 | 0 | 0 | 0 | 0 | 0 | 672 | 370 | 28 | 0.1866667 | 0.1711483
0.082 | 2 | 0.08 | 0.63 | 0 | 0.0072 | 0 | 0.014 | 0 | 0.001 | 0.23 | 0.2 | 0.018 | 0 | 0.019 | 0 | 0 | 0 | 0 | 0 | 0 | 0 | 0 | 0 | 0 | 790 | 470 | 21.5 | 0.1433333 | 0.133948
0.083 | 1.4 | 0.27 | 0.0276 | 0 | 0 | 0 | 0.0097 | 0 | 0.0033 | 0 | 0 | 0.025 | 0 | 0 | 0 | 0 | 0 | 0 | 0 | 0 | 0 | 0 | 0 | 0 | 823 | 521 | 22.4 | 0.1493333 | 0.1391821
0.083 | 1.78 | 0.014 | 0.045 | 0 | 0.003 | 0 | 0.012 | 0 | 0.002 | 0.25 | 0.19 | 0 | 0 | 0 | 0 | 0 | 0 | 0 | 0 | 0 | 0 | 0.002 | 0 | 0 | 616 | 290 | 31.2 | 0.208 | 0.1889661
0.083 | 1.99 | 0.05 | 0.62 | 0 | 0.0032 | 0 | 0.013 | 0 | 0.001 | 0.23 | 0.21 | 0.018 | 0 | 0.02 | 0 | 0 | 0 | 0 | 0 | 0 | 0 | 0 | 0 | 0 | 815 | 456 | 19 | 0.1266667 | 0.1192634
0.083 | 2.02 | 0.7 | 0.14 | 0 | 0.0035 | 0 | 0.01 | 0 | 0.0043 | 0 | 0.167 | 0.06 | 0 | 0 | 0 | 0 | 0 | 0 | 0 | 0 | 0 | 0 | 0 | 0 | 815 | 686 | 23 | 0.1533333 | 0.1426563
0.083 | 2.5 | 0.4 | 0.2 | 0.0025 | 0 | 0 | 0.007 | 0 | 0.005 | 0.31 | 0.22 | 0.03 | 0 | 0.03 | 0 | 0 | 0 | 0 | 0 | 0 | 0 | 0 | 0 | 0 | 1032 | 721 | 8.5 | 0.05666667 | 0.0551193
0.084 | 1.35 | 0.33 | 0.0402 | 0 | 0 | 0 | 0.0124 | 0 | 0.0052 | 0 | 0 | 0 | 0 | 0 | 0 | 0 | 0 | 0 | 0 | 0 | 0 | 0 | 0 | 0 | 517 | 265 | 36.5 | 0.2433333 | 0.2177959
0.084 | 1.99 | 0.08 | 0.64 | 0 | 0.0055 | 0 | 0.016 | 0 | 0.001 | 0.23 | 0.21 | 0.017 | 0 | 0.02 | 0 | 0 | 0 | 0 | 0 | 0 | 0 | 0 | 0 | 0 | 818 | 483 | 22 | 0.1466667 | 0.1368592
0.084 | 2.01 | 0.07 | 0.63 | 0 | 0.0042 | 0 | 0.013 | 0 | 0.001 | 0.25 | 0.19 | 0.02 | 0 | 0.02 | 0 | 0 | 0 | 0 | 0 | 0 | 0 | 0 | 0 | 0 | 826 | 525 | 19.5 | 0.13 | 0.1222176
0.084 | 2.08 | 0.023 | 0.022 | 0 | 0 | 0 | 0.008 | 0 | 0.005 | 0 | 0 | 0 | 0.01 | 0 | 0.7 | 0 | 0 | 0.7 | 0 | 0 | 0 | 0 | 0 | 0 | 550 | 366 | 32 | 0.2133333 | 0.1933714
0.084 | 2.28 | 0.25 | 0.026 | 0.0017 | 0.0028 | 0 | 0.012 | 0 | 0.002 | 0.26 | 0.16 | 0 | 0.17 | 0.033 | 0 | 0 | 0 | 0 | 0 | 0 | 0 | 0 | 0 | 0 | 965 | 594 | 16.6 | 0.1106667 | 0.1049604
0.085 | 0.59 | 0.81 | 0.051 | 0 | 0.0029 | 0 | 0.01 | 0.32 | 0.0041 | 0 | 0 | 0.058 | 0.029 | 0 | 0 | 0 | 0 | 0 | 0 | 0 | 0 | 0 | 0 | 0 | 703 | 691 | 26 | 0.1733333 | 0.1598487
0.085 | 1.28 | 0.085 | 0.05 | 0 | 0.0028 | 0 | 0.007 | 0 | 0.0053 | 0.48 | 0 | 0.022 | 0 | 0 | 0 | 0 | 0.076 | 0 | 0 | 0 | 0 | 0 | 0 | 0 | 555 | 283 | 28 | 0.1866667 | 0.1711483
0.085 | 1.47 | 0.32 | 0.0425 | 0 | 0 | 0 | 0.0137 | 0 | 0.0053 | 0 | 0 | 0.016 | 0 | 0.02 | 0 | 0 | 0 | 0 | 0 | 0 | 0 | 0 | 0 | 0 | 695 | 373 | 25 | 0.1666667 | 0.1541507
0.085 | 1.7 | 0.3 | 0.04 | 0.0027 | 0.004 | 0 | 0.012 | 0 | 0.002 | 0.55 | 0.35 | 0.03 | 0 | 0.02 | 0 | 0 | 0 | 0 | 0 | 0 | 0 | 0 | 0 | 0 | 1014 | 655 | 13.8 | 0.092 | 0.08801088
0.085 | 1.92 | 0.17 | 0.032 | 0.0019 | 0.0037 | 0 | 0.012 | 0 | 0.001 | 0.35 | 0.12 | 0 | 0.15 | 0.033 | 0 | 0 | 0 | 0 | 0 | 0 | 0 | 0 | 0 | 0 | 884 | 465 | 21.2 | 0.1413333 | 0.1321972
0.085 | 2.2 | 0.59 | 0.6 | 0 | 0 | 0 | 0.009 | 0 | 0.003 | 0.03 | 0.25 | 0.02 | 0 | 0.045 | 0.1 | 0 | 0 | 0 | 0 | 0 | 0 | 0 | 0 | 0 | 860 | 536 | 22 | 0.1466667 | 0.1368592
0.087 | 1.36 | 0.02 | 0.29 | 0 | 0.0035 | 0 | 0.001 | 0 | 0.003 | 0 | 0 | 0.073 | 0 | 0.009 | 0 | 0 | 0 | 0 | 0 | 0 | 0 | 0 | 0.0016 | 0 | 601 | 522 | 39.9 | 0.266 | 0.2358623
0.087 | 1.73 | 1.19 | 0.033 | 0.0012 | 0 | 0 | 0.014 | 0 | 0.003 | 0 | 0.22 | 0.015 | 0 | 0.015 | 0 | 0 | 0.6 | 0 | 0.15 | 0 | 0 | 0 | 0 | 0 | 795 | 502 | 18 | 0.12 | 0.1133287
0.087 | 1.98 | 0.19 | 0.978 | 0.0003 | 0.0025 | 0 | 0.009 | 0 | 0.0039 | 0 | 0 | 0.058 | 0 | 0.008 | 0 | 0 | 0 | 0 | 0 | 0 | 0 | 0 | 0 | 0 | 673 | 473 | 30 | 0.2 | 0.1823216
0.087 | 2.05 | 0.025 | 0.031 | 0 | 0.0039 | 0 | 0.009 | 0 | 0.004 | 0 | 0 | 0 | 0.01 | 0 | 0.7 | 0 | 0 | 0 | 0 | 0 | 0 | 0.002 | 0 | 0 | 545 | 350 | 32 | 0.2133333 | 0.1933714
0.088 | 1.5 | 0.13 | 0.0338 | 0 | 0 | 0 | 0.0119 | 0 | 0.0059 | 0 | 0.14 | 0 | 0 | 0.015 | 0 | 0 | 0 | 0 | 0 | 0 | 0 | 0 | 0 | 0 | 642 | 377 | 28.6 | 0.1906667 | 0.1745134
0.088 | 1.9135 | 0.1719 | 0.0459 | 0.0021 | 0.0028 | 0 | 0.0121 | 0 | 0.0025 | 0.3075 | 0.3075 | 0.0126 | 0 | 0 | 0 | 0 | 0.7998 | 0 | 0 | 0 | 0 | 0 | 0 | 0 | 892 | 529 | 19.8 | 0.132 | 0.123986
0.088 | 2.02 | 0.24 | 0.049 | 0 | 0.0028 | 0 | 0.012 | 0 | 0.002 | 0.36 | 0.12 | 0 | 0.17 | 0.039 | 0 | 0 | 0 | 0 | 0 | 0 | 0 | 0 | 0 | 0 | 1028 | 655 | 13.9 | 0.09266667 | 0.08862119
0.089 | 1.35 | 0.08 | 0.08 | 0 | 0.0022 | 0 | 0.0095 | 0 | 0.0075 | 0.53 | 0 | 0.024 | 0 | 0 | 0 | 0 | 0.092 | 0 | 0 | 0 | 0 | 0 | 0 | 0 | 588 | 315 | 25.5 | 0.17 | 0.1570037
0.089 | 1.51 | 0.02 | 0.523 | 0 | 0.0036 | 0 | 0.001 | 0 | 0.001 | 0 | 0 | 0.122 | 0 | 0 | 0.05 | 0 | 0 | 0 | 0 | 0 | 0 | 0 | 0 | 0.1081 | 878 | 659 | 21.6 | 0.144 | 0.1345309
0.089 | 1.61 | 0.71 | 0.132 | 0 | 0.0028 | 0 | 0.012 | 0 | 0 | 0 | 0 | 0.052 | 0 | 0 | 0 | 0 | 0 | 0 | 0 | 0 | 0 | 0 | 0 | 0 | 812 | 505 | 15 | 0.1 | 0.09531018
0.089 | 1.72 | 0.15 | 0.0319 | 0 | 0 | 0 | 0.0096 | 0 | 0.0011 | 0 | 0 | 0.025 | 0 | 0.03 | 0 | 0 | 0 | 0 | 0 | 0 | 0 | 0 | 0 | 0 | 823 | 501 | 23 | 0.1533333 | 0.1426563
0.0895 | 1.698 | 0.2986 | 0.0251 | 0 | 0.0021 | 0 | 0.0125 | 0 | 0.001 | 0.2508 | 0.245 | 0 | 0 | 0 | 0 | 0 | 0 | 0 | 0 | 0 | 0 | 0 | 0 | 0 | 659 | 361 | 24.5 | 0.1633333 | 0.1512894
0.09 | 1.14 | 2.14 | 0.039 | 0 | 0.0026 | 0 | 0.01 | 0 | 0.0022 | 0 | 0 | 0.058 | 0 | 0 | 0 | 0 | 0 | 0 | 0 | 0 | 0 | 0 | 0 | 0 | 788 | 597 | 24 | 0.16 | 0.14842
0.09 | 1.5 | 0.1 | 0.03 | 0 | 0.004 | 0 | 0.01 | 0 | 0.003 | 0.81 | 0 | 0.09 | 0 | 0.045 | 0 | 0 | 0 | 0 | 0 | 0 | 0 | 0 | 0 | 0 | 727 | 516 | 28 | 0.1866667 | 0.1711483
0.09 | 1.6 | 0.3 | 0.03 | 0 | 0.004 | 0 | 0.01 | 0 | 0.002 | 0.71 | 0 | 0.09 | 0 | 0.045 | 0 | 0 | 0 | 0 | 0 | 0 | 0 | 0 | 0 | 0 | 713 | 513 | 26 | 0.1733333 | 0.1598487
0.09 | 1.6 | 0.3 | 0.7 | 0.0025 | 0 | 0 | 0.013 | 0 | 0.001 | 0.09 | 0.18 | 0 | 0 | 0.04 | 0 | 0 | 0 | 0 | 0 | 0 | 0 | 0 | 0 | 0 | 815 | 520 | 25 | 0.1666667 | 0.1541507
0.09 | 1.6 | 0.32 | 0.05 | 0 | 0.005 | 0 | 0 | 0 | 0 | 0.25 | 0.12 | 0 | 0.02 | 0 | 0 | 0 | 0 | 0 | 0 | 0 | 0 | 0 | 0 | 0 | 635 | 385 | 23 | 0.1533333 | 0.1426563
0.09 | 1.8 | 0.9 | 1 | 0.003 | 0.003 | 0 | 0.006 | 0 | 0.005 | 0.3 | 0 | 0 | 0 | 0.03 | 0 | 0 | 0 | 0 | 0 | 0 | 0 | 0.003 | 0 | 0 | 815 | 479 | 24.4 | 0.1626667 | 0.1507162
0.09 | 2.21 | 0.26 | 0.048 | 0 | 0 | 0 | 0.012 | 0 | 0.0022 | 0.585 | 0.241 | 0.028 | 0 | 0.024 | 0 | 0 | 0 | 0 | 0 | 0 | 0 | 0 | 0 | 0 | 1245 | 811 | 11.6 | 0.07733333 | 0.07448885
0.09 | 2.32 | 0.33 | 0.042 | 0 | 0 | 0 | 0.015 | 0 | 0.0022 | 0.417 | 0.254 | 0.023 | 0 | 0.021 | 0 | 0 | 0 | 0 | 0 | 0 | 0 | 0 | 0 | 0 | 1057 | 667 | 12.5 | 0.08333333 | 0.08004271
0.09 | 2.35 | 0.25 | 0.042 | 0 | 0 | 0 | 0.015 | 0 | 0.0021 | 0.546 | 0.201 | 0.04 | 0 | 0.023 | 0 | 0 | 0 | 0 | 0 | 0 | 0 | 0 | 0 | 0 | 1187 | 721 | 12.5 | 0.08333333 | 0.08004271
0.09 | 2.35 | 0.31 | 0.05 | 0 | 0 | 0 | 0.012 | 0 | 0.0018 | 0.379 | 0.377 | 0.031 | 0 | 0.025 | 0 | 0 | 0 | 0 | 0 | 0 | 0 | 0 | 0 | 0 | 1194 | 788 | 12.6 | 0.084 | 0.0806579
0.09 | 2.42 | 0.5 | 0.02 | 0 | 0 | 0 | 0.011 | 0 | 0.002 | 0.55 | 0.2 | 0.02 | 0 | 0 | 0 | 0 | 0 | 0 | 0 | 0 | 0 | 0 | 0 | 0 | 1031 | 750 | 11 | 0.07333333 | 0.07076907
0.09 | 2.5 | 0.55 | 0.042 | 0 | 0 | 0 | 0.012 | 0 | 0.001 | 0.48 | 0.3 | 0.025 | 0 | 0 | 0 | 0 | 0 | 0 | 0 | 0 | 0 | 0 | 0 | 0 | 1020 | 616 | 11 | 0.07333333 | 0.07076907
0.09 | 2.5 | 0.6 | 0.07 | 0 | 0 | 0 | 0.011 | 0 | 0.002 | 0.45 | 0.2 | 0.018 | 0 | 0 | 0 | 0 | 0 | 0 | 0 | 0 | 0 | 0 | 0 | 0 | 1005 | 620 | 11 | 0.07333333 | 0.07076907
0.09 | 2.65 | 0.55 | 0.041 | 0 | 0 | 0 | 0.011 | 0 | 0.002 | 0.5 | 0.25 | 0.02 | 0 | 0 | 0 | 0 | 0 | 0 | 0 | 0 | 0 | 0 | 0 | 0 | 1002 | 620 | 12 | 0.08 | 0.07696104
0.091 | 1.69 | 1.08 | 0.003 | 0.0011 | 0.0035 | 0 | 0.013 | 0 | 0.002 | 0 | 0.25 | 0.016 | 0 | 0.013 | 0 | 0 | 0.6 | 0 | 0.18 | 0 | 0 | 0.001 | 0 | 0 | 790 | 475 | 23 | 0.1533333 | 0.1426563
0.091 | 1.801 | 0.705 | 0.035 | 0.0031 | 0.0054 | 0 | 0.01 | 0 | 0.003 | 0.344 | 0.011 | 0.016 | 0.001 | 0.016 | 0 | 0 | 0 | 0 | 0 | 0 | 0 | 0 | 0 | 0 | 0 | 0 | 0 | 0 | 0
0.0918 | 2.0016 | 0.1816 | 0.0486 | 0.0029 | 0.0026 | 0 | 0.0115 | 0 | 0.0021 | 0.34775 | 0.34775 | 0.0281 | 0 | 0 | 0 | 0 | 0.5116 | 0 | 0 | 0 | 0 | 0 | 0 | 0 | 861 | 521 | 22.5 | 0.15 | 0.1397619
0.092 | 1.38 | 0.065 | 0.065 | 0 | 0.0025 | 0 | 0.005 | 0 | 0.0062 | 0.55 | 0 | 0.027 | 0 | 0 | 0 | 0 | 0.076 | 0 | 0 | 0 | 0 | 0 | 0 | 0 | 595 | 306 | 23.3 | 0.1553333 | 0.1443889
0.092 | 1.5 | 0.25 | 0.0297 | 0 | 0 | 0 | 0.0115 | 0 | 0.0006 | 0.181 | 0 | 0.04 | 0 | 0 | 0 | 0 | 0 | 0 | 0 | 0 | 0 | 0 | 0 | 0 | 828 | 553 | 23.5 | 0.1566667 | 0.1455423
0.092 | 2.65 | 0.25 | 0.023 | 0.0026 | 0.0028 | 0 | 0.01 | 0 | 0.002 | 0.43 | 0.23 | 0 | 0.13 | 0.037 | 0 | 0 | 0 | 0 | 0 | 0 | 0 | 0 | 0 | 0 | 1091 | 753 | 10.2 | 0.068 | 0.06578774
0.0921 | 2.0015 | 0.1998 | 0.0495 | 0.0008 | 0.0035 | 0 | 0.0128 | 0 | 0.0035 | 0.3528 | 0.3528 | 0.0206 | 0 | 0 | 0 | 0 | 0.2049 | 0 | 0 | 0 | 0 | 0 | 0 | 0 | 856 | 531 | 17.1 | 0.114 | 0.1079571
0.094 | 1.05 | 1.04 | 0.1 | 0.0005 | 0.0036 | 0 | 0.014 | 0 | 0.004 | 0.08 | 0.078 | 0.051 | 0 | 0.005 | 0 | 0 | 0 | 0 | 0 | 0 | 0 | 0 | 0 | 0 | 756 | 559 | 25 | 0.1666667 | 0.1541507
0.094 | 1.46 | 0.3 | 0.049 | 0 | 0.0019 | 0 | 0.011 | 0 | 0.004 | 0 | 0 | 0.067 | 0 | 0 | 0 | 0 | 0 | 0 | 0.03 | 0 | 0 | 0 | 0 | 0 | 649 | 472 | 30 | 0.2 | 0.1823216
0.094 | 1.82 | 0.23 | 0.0259 | 0 | 0 | 0 | 0.0124 | 0 | 0.0012 | 0 | 0 | 0 | 0.05 | 0 | 0 | 0 | 0 | 0 | 0 | 0 | 0 | 0 | 0 | 0 | 829 | 551 | 22.3 | 0.1486667 | 0.1386018
0.095 | 1.26 | 0.25 | 0.0251 | 0 | 0 | 0 | 0.0095 | 0 | 0.006 | 0.24 | 0 | 0 | 0.021 | 0 | 0 | 0 | 0 | 0 | 0 | 0 | 0 | 0 | 0 | 0 | 0 | 0 | 0 | 0 | 0
0.095 | 1.52 | 0.35 | 0.0303 | 0 | 0 | 0 | 0.0095 | 0 | 0.0028 | 0 | 0 | 0 | 0 | 0.05 | 0 | 0 | 0 | 0 | 0 | 0 | 0 | 0 | 0 | 0 | 852 | 535 | 22.6 | 0.1506667 | 0.1403415
0.095 | 1.65 | 0.3 | 0.03 | 0 | 0.003 | 0 | 0.01 | 0 | 0.01 | 0.5 | 0 | 0 | 0.1 | 0 | 0 | 0 | 0 | 0 | 0 | 0 | 0 | 0 | 0 | 0 | 745 | 342 | 0.21 | 0.0014 | 0.001399021
0.095 | 1.73 | 0.34 | 0.029 | 0 | 0.002 | 0 | 0.01 | 0 | 0.003 | 0 | 0 | 0 | 0.361 | 0 | 0 | 0 | 0 | 0 | 0 | 0 | 0 | 0 | 0 | 0 | 670 | 390 | 27 | 0.18 | 0.1655144
0.095 | 1.75 | 0.31 | 0.03 | 0 | 0.003 | 0 | 0.01 | 0 | 0.01 | 0.88 | 0 | 0 | 0.1 | 0 | 0 | 0 | 0 | 0 | 0 | 0 | 0 | 0 | 0 | 0 | 791 | 377 | 18 | 0.12 | 0.1133287
0.095 | 1.83 | 0.18 | 285 | 0 | 0 | 0 | 0.0075 | 0 | 0.0015 | 0 | 0 | 0.02 | 0.032 | 0 | 0 | 0 | 0 | 0 | 0 | 0 | 0 | 0 | 0 | 0 | 824 | 538 | 23 | 0.1533333 | 0.1426563
0.095 | 1.9 | 0.35 | 0.03 | 0.002 | 0.004 | 0 | 0.011 | 0 | 0.002 | 0.42 | 0.3 | 0.03 | 0 | 0.02 | 0 | 0 | 0 | 0 | 0 | 0 | 0 | 0 | 0 | 0 | 1036 | 683 | 12.2 | 0.08133333 | 0.07819485
0.095 | 2.59 | 0.38 | 0 | 0 | 0 | 0 | 0.008 | 0 | 0.002 | 0 | 0 | 0 | 0 | 0 | 0 | 0 | 0 | 0 | 0 | 0 | 0 | 0 | 0 | 0 | 993 | 649.2 | 14.9 | 0.09933333 | 0.09447446
0.095 | 2.59 | 0.38 | 0 | 0.0025 | 0 | 0 | 0.008 | 0 | 0.002 | 0.69 | 0.1 | 0.01 | 0 | 0.039 | 0 | 0 | 0 | 0 | 0 | 0 | 0 | 0 | 0 | 0 | 1242 | 875 | 10.5 | 0.07 | 0.06765865
0.0955 | 2.06 | 0.2006 | 0.0511 | 0.0011 | 0.0039 | 0 | 0.0135 | 0 | 0.0035 | 0.37755 | 0.37755 | 0.0495 | 0 | 0 | 0 | 0 | 0.3955 | 0 | 0 | 0 | 0 | 0 | 0 | 0 | 869 | 535 | 16.9 | 0.1126667 | 0.1067595
0.096 | 0.11 | 0.02 | 0.577 | 0 | 0.0039 | 0 | 0.001 | 0 | 0.002 | 0 | 0 | 0.116 | 0 | 0 | 0 | 0 | 0 | 0 | 0 | 0 | 0 | 0 | 0 | 0 | 484 | 412 | 34.5 | 0.23 | 0.2070142
0.096 | 1.38 | 0.81 | 0.073 | 0 | 0.0024 | 0 | 0.015 | 0 | 0.0029 | 0 | 0 | 0.042 | 0 | 0.075 | 0 | 0 | 0 | 0 | 0 | 0 | 0 | 0 | 0 | 0 | 965 | 965 | 3 | 0.02 | 0.01980263
0.096 | 1.48 | 0.04 | 0.49 | 0 | 0.0031 | 0 | 0.001 | 0 | 0.002 | 0 | 0 | 0.116 | 0 | 0.014 | 0 | 0 | 0 | 0 | 0 | 0 | 0 | 0 | 0 | 0 | 764 | 667 | 31.4 | 0.2093333 | 0.1900692
0.096 | 1.5 | 0.02 | 0.08 | 0 | 0.0042 | 0 | 0.001 | 0 | 0.001 | 0 | 0 | 0.123 | 0 | 0 | 0 | 0 | 0 | 0 | 0 | 0 | 0.02 | 0 | 0 | 0 | 625 | 550 | 37.4 | 0.2493333 | 0.2226101
0.096 | 1.59 | 0.01 | 1.44 | 0 | 0.0038 | 0.0008 | 0.001 | 0 | 0.001 | 0 | 0 | 0.119 | 0 | 0 | 0 | 0 | 0 | 0 | 0 | 0 | 0 | 0 | 0 | 0 | 832 | 714 | 28.9 | 0.1926667 | 0.1761917
0.096 | 1.84 | 0.018 | 0.053 | 0 | 0.003 | 0 | 0.001 | 0 | 0.001 | 0.22 | 0.19 | 0 | 0 | 0 | 0 | 0 | 0 | 0 | 0 | 0 | 0 | 0.004 | 0 | 0 | 647 | 322 | 27.3 | 0.182 | 0.1672079
0.096 | 2.28 | 0.17 | 0.038 | 0.0024 | 0.0032 | 0 | 0.01 | 0 | 0.001 | 0.22 | 0.18 | 0 | 0.14 | 0.027 | 0 | 0 | 0 | 0 | 0 | 0 | 0 | 0 | 0 | 0 | 1032 | 684 | 13.1 | 0.08733333 | 0.08372822
0.096 | 2.4 | 0.56 | 0.12 | 0.002 | 0 | 0 | 0.007 | 0 | 0.006 | 0.29 | 0.23 | 0.037 | 0 | 0.04 | 0 | 0 | 0 | 0 | 0 | 0 | 0 | 0 | 0 | 0 | 1022 | 713 | 10 | 0.06666667 | 0.06453852
0.096 | 2.44 | 0.01 | 0.522 | 0 | 0.004 | 0 | 0.001 | 0 | 0.001 | 0 | 0 | 0.116 | 0 | 0 | 0 | 0 | 0 | 0 | 0 | 0 | 0 | 0 | 0 | 0 | 976 | 844 | 24.6 | 0.164 | 0.1518623
0.097 | 0.24 | 0.02 | 0.574 | 0.0014 | 0.0044 | 0 | 0.001 | 0 | 0.001 | 0.11 | 0 | 0.119 | 0 | 0 | 0 | 0 | 0 | 0 | 0 | 0 | 0 | 0 | 0 | 0 | 540 | 458 | 38 | 0.2533333 | 0.2258067
0.097 | 1.4 | 0.32 | 0.588 | 0 | 0.0027 | 0 | 0.013 | 0.4 | 0.0025 | 0 | 0 | 0.081 | 0 | 0 | 0 | 0 | 0.15 | 0 | 0 | 0 | 0 | 0 | 0 | 0 | 702 | 607 | 27 | 0.18 | 0.1655144
0.097 | 1.41 | 0.095 | 0.09 | 0 | 0.003 | 0 | 0.01 | 0 | 0.01 | 0.55 | 0 | 0.03 | 0 | 0 | 0 | 0 | 0.089 | 0 | 0 | 0 | 0 | 0 | 0 | 0 | 623 | 320 | 23.6 | 0.1573333 | 0.1461185
0.097 | 1.44 | 0.23 | 0.0365 | 0 | 0 | 0 | 0.0141 | 0 | 0.0034 | 0 | 0 | 0 | 0.02 | 0.015 | 0 | 0 | 0 | 0 | 0 | 0 | 0 | 0 | 0 | 0 | 674 | 360 | 24.7 | 0.1646667 | 0.1524349
0.097 | 1.51 | 0.02 | 0.52 | 0 | 0.0054 | 0 | 0.001 | 0 | 0.002 | 0 | 0 | 0.115 | 0 | 0 | 0 | 0 | 0 | 0 | 0 | 0.002 | 0 | 0 | 0 | 0 | 798 | 687 | 30.1 | 0.2006667 | 0.182877
0.097 | 1.55 | 0.45 | 0.577 | 0 | 0.0038 | 0 | 0.001 | 0 | 0.002 | 0 | 0.2 | 0.121 | 0 | 0 | 0 | 0 | 0 | 0 | 0 | 0 | 0 | 0 | 0 | 0 | 795 | 687 | 30.2 | 0.2013333 | 0.1834321
0.097 | 2.4 | 0.42 | 0.33 | 0.0021 | 0 | 0 | 0.008 | 0 | 0.004 | 0.25 | 0.21 | 0.057 | 0 | 0.054 | 0 | 0 | 0 | 0 | 0 | 0 | 0 | 0 | 0 | 0 | 995 | 714 | 11 | 0.07333333 | 0.07076907
0.098 | 1.16 | 0.19 | 0.0508 | 0 | 0 | 0 | 0.0156 | 0 | 0.0043 | 0 | 0 | 0 | 0.026 | 0 | 0 | 0 | 0 | 0 | 0 | 0 | 0 | 0 | 0 | 0 | 659 | 356 | 28.4 | 0.1893333 | 0.1733929
0.098 | 2.1 | 0.15 | 0.035 | 0 | 0 | 0 | 0.01 | 0 | 0.001 | 0.05 | 0.23 | 0.012 | 0 | 0.035 | 0 | 0 | 0.2 | 0 | 0 | 0 | 0 | 0 | 0 | 0 | 835 | 546 | 23 | 0.1533333 | 0.1426563
0.0988 | 2.099 | 0.2095 | 0.0569 | 0.0018 | 0.0045 | 0 | 0.0145 | 0 | 0.0039 | 0.397 | 0.397 | 0.0245 | 0 | 0 | 0 | 0 | 0.6851 | 0 | 0 | 0 | 0 | 0 | 0 | 0 | 881 | 539 | 16.5 | 0.11 | 0.10436
0.099 | 1.44 | 0.42 | 0.0294 | 0 | 0 | 0 | 0.0064 | 0 | 0.0028 | 0 | 0 | 0 | 0 | 0.033 | 0 | 0 | 0 | 0 | 0 | 0 | 0 | 0 | 0 | 0 | 848 | 538 | 21.2 | 0.1413333 | 0.1321972
0.099 | 1.53 | 0.01 | 0.589 | 0 | 0.0037 | 0 | 0.001 | 0 | 0.001 | 0 | 0 | 0.05 | 0 | 0 | 0 | 0 | 0 | 0 | 0 | 0 | 0 | 0 | 0 | 0 | 668 | 586 | 34.8 | 0.232 | 0.2086389
0.099 | 1.59 | 0.02 | 0.508 | 0 | 0.0075 | 0 | 0.001 | 0 | 0.001 | 0 | 0 | 0.119 | 0 | 0 | 0 | 0 | 0 | 0.01 | 0 | 0 | 0 | 0 | 0 | 0 | 804 | 699 | 29.9 | 0.1993333 | 0.1817658
0.099 | 3.2 | 0.01 | 0.593 | 0 | 0.0043 | 0 | 0.001 | 0 | 0.001 | 0 | 0 | 0.122 | 0 | 0 | 0 | 0 | 0 | 0 | 0 | 0 | 0 | 0 | 0 | 0 | 0 | 0 | 0 | 0 | 0
0.1 | 0.4 | 0 | 0.1 | 0 | 0 | 0 | 0.008 | 0 | 0.003 | 0.02 | 0 | 0 | 0 | 0.02 | 0 | 0 | 0 | 0 | 0 | 0 | 0 | 0 | 0 | 0 | 473 | 389 | 27.5 | 0.1833333 | 0.1683353
0.1 | 1.3 | 0.07 | 0.07 | 0 | 0.0027 | 0 | 0.0068 | 0 | 0.0071 | 0.45 | 0 | 0.02 | 0 | 0 | 0 | 0 | 0.097 | 0 | 0 | 0 | 0 | 0 | 0 | 0 | 574 | 290 | 27.5 | 0.1833333 | 0.1683353
0.1 | 1.5 | 0.2 | 0.06 | 0 | 0.005 | 0 | 0.015 | 0 | 0.002 | 1 | 0.5 | 0 | 0.4 | 0.01 | 0 | 0 | 0 | 0 | 0 | 0 | 0 | 0 | 0 | 0 | 1207 | 892 | 9.2 | 0.06133333 | 0.05952598
0.1 | 1.51 | 0.01 | 0.522 | 0 | 0.0044 | 0 | 0.001 | 0 | 0.01 | 0 | 0 | 0.116 | 0 | 0 | 0 | 0 | 0 | 0 | 0 | 0 | 0 | 0 | 0 | 0 | 784 | 675 | 30.6 | 0.204 | 0.1856493
0.1 | 1.54 | 0.02 | 0.523 | 0 | 0.0039 | 0 | 0.001 | 0 | 0.002 | 0 | 0 | 0.002 | 0 | 0 | 0 | 0 | 0 | 0 | 0 | 0 | 0 | 0 | 0 | 0 | 519 | 450 | 39 | 0.26 | 0.2311117
0.1 | 1.54 | 0.11 | 0.515 | 0 | 0.0037 | 0 | 0.001 | 0 | 0.002 | 0 | 0 | 0.184 | 0 | 0 | 0 | 0.004 | 0 | 0 | 0 | 0 | 0 | 0 | 0 | 0 | 779 | 664 | 30.8 | 0.2053333 | 0.1867562
0.1 | 1.6 | 0.01 | 0.547 | 0 | 0.0039 | 0 | 0.001 | 0 | 0.002 | 0 | 0 | 0.22 | 0 | 0 | 0 | 0 | 0 | 0 | 0 | 0 | 0 | 0 | 0 | 0 | 817 | 712 | 21 | 0.14 | 0.1310283
0.1 | 1.75 | 0.01 | 0.75 | 0.0025 | 0.004 | 0 | 0.005 | 0 | 0.003 | 0.2 | 0.23 | 0 | 0 | 0.03 | 0 | 0 | 0 | 0 | 0 | 0 | 0 | 0.005 | 0 | 0 | 795 | 403 | 24.3 | 0.162 | 0.1501427
0.1 | 2 | 0.3 | 0.03 | 0 | 0.003 | 0 | 0.01 | 0 | 0.01 | 0.5 | 0 | 0 | 0.1 | 0 | 0 | 0 | 0 | 0 | 0 | 0 | 0 | 0 | 0 | 0 | 820 | 403 | 17 | 0.1133333 | 0.1073585
0.1 | 2 | 0.7 | 0.8 | 0.0015 | 0.004 | 0 | 0.008 | 0 | 0.005 | 0.2 | 0 | 0 | 0 | 0.05 | 0 | 0 | 0 | 0 | 0 | 0 | 0 | 0.005 | 0 | 0 | 831 | 493 | 25 | 0.1666667 | 0.1541507
0.1 | 2.01 | 0.014 | 0.03 | 0.0007 | 0 | 0 | 0.007 | 0 | 0.003 | 0 | 0 | 0.015 | 0 | 0.014 | 0.2 | 0 | 0 | 0.2 | 0.17 | 0 | 0 | 0 | 0 | 0 | 500 | 278 | 36 | 0.24 | 0.2151114
0.1 | 2.05 | 0.31 | 0.21 | 0.0021 | 0 | 0 | 0.006 | 0 | 0.006 | 0.3 | 0.21 | 0.035 | 0 | 0.035 | 0 | 0 | 0 | 0 | 0 | 0 | 0 | 0 | 0 | 0 | 1055 | 743 | 8 | 0.05333333 | 0.05195974
0.1 | 2.06 | 0.18 | 0.05 | 0 | 0 | 0 | 0.012 | 0 | 0.0018 | 0.456 | 0.211 | 0.025 | 0 | 0.028 | 0 | 0 | 0 | 0 | 0 | 0 | 0 | 0 | 0 | 0 | 1033 | 632 | 13.3 | 0.08866667 | 0.08495371
0.1 | 2.1 | 0.02 | 0.534 | 0 | 0.0037 | 0 | 0.001 | 0 | 0.002 | 0 | 0 | 0.121 | 0 | 0 | 0 | 0 | 0 | 0 | 0.02 | 0 | 0 | 0 | 0 | 0 | 920 | 787 | 26.1 | 0.174 | 0.1604167
0.1 | 2.13 | 0.26 | 0.05 | 0 | 0 | 0 | 0.013 | 0 | 0.0019 | 0.491 | 0.273 | 0.033 | 0 | 0.034 | 0 | 0 | 0 | 0 | 0 | 0 | 0 | 0 | 0 | 0 | 0 | 0 | 0 | 0 | 0
0.1 | 2.15 | 0.23 | 0.045 | 0 | 0 | 0 | 0.015 | 0 | 0.0033 | 0.517 | 0.212 | 0.032 | 0 | 0.0345 | 0 | 0 | 0 | 0 | 0 | 0 | 0 | 0 | 0 | 0 | 1231 | 755 | 11.6 | 0.07733333 | 0.07448885
0.1 | 2.18 | 0.18 | 0.043 | 0 | 0 | 0 | 0.015 | 0 | 0.0041 | 0.488 | 0.232 | 0.023 | 0 | 0.0345 | 0 | 0 | 0 | 0 | 0 | 0 | 0 | 0 | 0 | 0 | 1185 | 724 | 12.7 | 0.08466667 | 0.08127272
0.1 | 2.2 | 0.13 | 0.5 | 0 | 0.008 | 0 | 0.027 | 0 | 0.015 | 0.2 | 0.27 | 0.04 | 0 | 0.012 | 0 | 0 | 0 | 0 | 0 | 0 | 0 | 0 | 0 | 0 | 822 | 497 | 19.5 | 0.13 | 0.1222176
0.1 | 2.2 | 0.45 | 0.045 | 0 | 0 | 0 | 0.012 | 0 | 0.001 | 0.5 | 0.2 | 0.01 | 0 | 0 | 0 | 0 | 0 | 0 | 0 | 0 | 0 | 0 | 0 | 0 | 1000 | 600 | 11.5 | 0.07666667 | 0.07386985
0.1 | 2.33 | 0.28 | 0.037 | 0.0029 | 0.0047 | 0 | 0.005 | 0 | 0.0005 | 0.57 | 0.17 | 0 | 0.08 | 0.034 | 0 | 0 | 0 | 0 | 0 | 0 | 0 | 0 | 0 | 0 | 1044 | 703 | 12.6 | 0.084 | 0.0806579
0.1 | 2.44 | 0.42 | 0.05 | 0 | 0 | 0 | 0.012 | 0 | 0.005 | 0.391 | 0.25 | 0.039 | 0 | 0.025 | 0 | 0 | 0 | 0 | 0 | 0 | 0 | 0 | 0 | 0 | 1195 | 805 | 12.5 | 0.08333333 | 0.08004271
0.1 | 2.5 | 0.41 | 0.22 | 0.002 | 0 | 0 | 0.005 | 0 | 0.004 | 0.26 | 0.19 | 0.04 | 0 | 0.04 | 0 | 0 | 0 | 0 | 0 | 0 | 0 | 0 | 0 | 0 | 994 | 723 | 11 | 0.07333333 | 0.07076907
0.1 | 2.5 | 0.6 | 0.043 | 0 | 0 | 0 | 0.012 | 0 | 0.001 | 0.49 | 0.22 | 0.03 | 0 | 0 | 0 | 0 | 0 | 0 | 0 | 0 | 0 | 0 | 0 | 0 | 1019 | 645 | 11 | 0.07333333 | 0.07076907
0.101 | 1.44 | 0.18 | 0.039 | 0 | 0 | 0 | 0.0098 | 0 | 0.0035 | 0.21 | 0 | 0 | 0 | 0.02 | 0 | 0 | 0 | 0 | 0 | 0 | 0 | 0 | 0 | 0 | 699 | 392 | 25.9 | 0.1726667 | 0.1592804
0.102 | 1.38 | 0.21 | 0.0241 | 0 | 0 | 0 | 0.0195 | 0 | 0.006 | 0 | 0.15 | 0 | 0.02 | 0 | 0 | 0 | 0 | 0 | 0 | 0 | 0 | 0 | 0 | 0 | 671 | 362 | 27.9 | 0.186 | 0.1705863
0.102 | 1.408 | 0.179 | 0.0331 | 0 | 0.0038 | 0 | 0.0153 | 0.014 | 0.0024 | 0.162 | 0.197 | 0.0023 | 0 | 0.002 | 0 | 0 | 0 | 0 | 0 | 0 | 0 | 0 | 0 | 0 | 627 | 390 | 24 | 0.16 | 0.14842
0.102 | 1.462 | 0.174 | 0.0434 | 0 | 0.004 | 0 | 0.0147 | 0.014 | 0.0031 | 0.15 | 0.195 | 0.0019 | 0 | 0.0021 | 0 | 0 | 0 | 0 | 0 | 0 | 0 | 0 | 0 | 0 | 616 | 380 | 24 | 0.16 | 0.14842
0.102 | 1.49 | 0.28 | 0.0377 | 0 | 0 | 0 | 0.02 | 0 | 0.0048 | 0 | 0 | 0.02 | 0.021 | 0 | 0 | 0 | 0 | 0 | 0 | 0 | 0 | 0 | 0 | 0 | 706 | 385 | 22.4 | 0.1493333 | 0.1391821
0.102 | 1.51 | 0.75 | 0.573 | 0 | 0.0043 | 0 | 0.001 | 0 | 0.002 | 0 | 0 | 0.116 | 0 | 0 | 0 | 0 | 0 | 0 | 0 | 0 | 0 | 0 | 0 | 0 | 864 | 738 | 27.8 | 0.1853333 | 0.170024
0.102 | 1.54 | 0.09 | 0.506 | 0 | 0.0039 | 0 | 0.001 | 0 | 0.002 | 0 | 0 | 0.123 | 0.08 | 0 | 0 | 0 | 0 | 0 | 0 | 0 | 0 | 0 | 0 | 0 | 783 | 672 | 30.7 | 0.2046667 | 0.1862029
0.102 | 1.55 | 0.01 | 2.1 | 0 | 0.0035 | 0 | 0.001 | 0 | 0.002 | 0 | 0 | 0.115 | 0 | 0 | 0 | 0 | 0 | 0 | 0 | 0 | 0 | 0 | 0 | 0 | 765 | 654 | 18.3 | 0.122 | 0.1151128
0.102 | 1.56 | 0.02 | 0.95 | 0 | 0.0036 | 0 | 0.001 | 0 | 0.002 | 0 | 0 | 0.122 | 0 | 0 | 0 | 0 | 0 | 0 | 0 | 0 | 0 | 0 | 0 | 0 | 775 | 660 | 31 | 0.2066667 | 0.1878617
0.102 | 2.88 | 0.01 | 0.568 | 0 | 0.0038 | 0 | 0.001 | 0 | 0.001 | 0 | 0 | 0.122 | 0 | 0 | 0 | 0 | 0 | 0 | 0 | 0 | 0 | 0 | 0.0006 | 0 | 1127 | 966 | 19.7 | 0.1313333 | 0.1233969
0.103 | 1.2 | 0.28 | 0.0377 | 0 | 0 | 0 | 0.015 | 0 | 0.0057 | 0 | 0 | 0 | 0 | 0.023 | 0 | 0 | 0 | 0 | 0 | 0 | 0 | 0 | 0 | 0 | 638 | 349 | 28 | 0.1866667 | 0.1711483
0.103 | 1.2 | 0.31 | 0.84 | 0 | 0.0031 | 0 | 0.014 | 0 | 0.0024 | 0 | 0 | 0.077 | 0 | 0 | 0 | 0 | 0 | 0 | 0 | 0 | 0 | 0 | 0 | 0 | 691 | 544 | 27 | 0.18 | 0.1655144
0.103 | 1.23 | 0.43 | 0.0286 | 0 | 0 | 0 | 0.0136 | 0 | 0.0018 | 0 | 0.1 | 0 | 0 | 0 | 0 | 0 | 0 | 0 | 0 | 0 | 0 | 0 | 0 | 0 | 835 | 523 | 22.5 | 0.15 | 0.1397619
0.103 | 1.62 | 0.33 | 0.0269 | 0 | 0 | 0 | 0.0144 | 0 | 0.0009 | 0 | 0 | 0 | 0 | 0 | 0 | 0 | 0 | 0 | 0 | 0 | 0 | 0 | 0 | 0 | 656 | 379 | 23.6 | 0.1573333 | 0.1461185
0.104 | 1.479 | 0.172 | 0.0348 | 0 | 0.0047 | 0 | 0.0152 | 0.012 | 0.0017 | 0.143 | 0.193 | 0.002 | 0 | 0.0014 | 0 | 0 | 0 | 0 | 0 | 0 | 0 | 0 | 0 | 0 | 630 | 365 | 25 | 0.1666667 | 0.1541507
0.104 | 1.55 | 0.01 | 0.52 | 0 | 0.02 | 0 | 0.001 | 0 | 0.002 | 0 | 0 | 0.122 | 0 | 0 | 0 | 0 | 0 | 0 | 0 | 0 | 0 | 0 | 0 | 0 | 683 | 595 | 32 | 0.2133333 | 0.1933714
0.104 | 1.55 | 0.02 | 0.567 | 0 | 0.0043 | 0 | 0.08 | 0 | 0.001 | 0 | 0 | 0.119 | 0 | 0 | 0 | 0 | 0 | 0 | 0 | 0 | 0 | 0 | 0 | 0 | 832 | 712 | 28.8 | 0.192 | 0.1756326
0.105 | 0.96 | 1.06 | 0.03 | 0 | 0.0034 | 0 | 0.016 | 0 | 0.0038 | 0.67 | 0 | 0.069 | 0 | 0 | 0 | 0 | 0 | 0 | 0 | 0 | 0 | 0 | 0 | 0 | 831 | 642 | 20 | 0.1333333 | 0.1251631
0.105 | 1 | 0.4 | 0.02 | 0 | 0 | 0 | 0.0149 | 0 | 0.0056 | 0 | 0 | 0 | 0 | 0 | 0 | 0 | 0 | 0 | 0 | 0 | 0 | 0 | 0 | 0 | 521 | 293 | 32.6 | 0.2173333 | 0.1966627
0.105 | 1.52 | 0.02 | 0.549 | 0 | 0.0088 | 0 | 0.001 | 0 | 0.001 | 0 | 0 | 0.02 | 0 | 0 | 0 | 0 | 0 | 0 | 0 | 0 | 0 | 0 | 0 | 0 | 725 | 628 | 33.1 | 0.2206667 | 0.1993972
0.105 | 1.55 | 0.3 | 0.03 | 0 | 0 | 0.0018 | 0.017 | 0 | 0.003 | 0.305 | 0 | 0 | 0 | 0 | 0 | 0 | 0 | 0 | 0 | 0 | 0 | 0 | 0 | 0 | 618 | 350.3333 | 29 | 0.1933333 | 0.1764563
0.105 | 1.71 | 0.1 | 0.029 | 0 | 0 | 0 | 0.0099 | 0 | 0.0017 | 0 | 0 | 0 | 0 | 0.025 | 0 | 0 | 0 | 0 | 0 | 0 | 0 | 0 | 0 | 0 | 846 | 548 | 23.7 | 0.158 | 0.1466944
0.105 | 2.4 | 0.4 | 0.35 | 0.002 | 0 | 0 | 0.006 | 0 | 0.004 | 0.5 | 0.11 | 0.03 | 0 | 0.06 | 0 | 0 | 0 | 0 | 0 | 0 | 0 | 0 | 0 | 0 | 1078 | 766 | 7.5 | 0.05 | 0.04879016
0.106 | 1.4 | 0.33 | 0.04 | 0 | 0 | 0.0016 | 0.015 | 0 | 0.003 | 0.3 | 0 | 0 | 0 | 0 | 0 | 0 | 0 | 0 | 0 | 0 | 0 | 0 | 0 | 0 | 612 | 346 | 30 | 0.2 | 0.1823216
0.106 | 1.501 | 0.179 | 0.041 | 0 | 0.0049 | 0 | 0.0145 | 0.016 | 0.0022 | 0.146 | 0.201 | 0.0019 | 0 | 0.002 | 0 | 0 | 0 | 0 | 0 | 0 | 0 | 0 | 0 | 0 | 650 | 387 | 24 | 0.16 | 0.14842
0.108 | 0.71 | 0.47 | 0.049 | 0.001 | 0.002 | 0 | 0.044 | 0 | 0.0029 | 0 | 0 | 0.052 | 0 | 0 | 0 | 0 | 0 | 0 | 0 | 0 | 0 | 0 | 0 | 0 | 866 | 653 | 21 | 0.14 | 0.1310283
0.108 | 1.6 | 0.29 | 0.038 | 0 | 0 | 0.0016 | 0.017 | 0 | 0.002 | 0.38 | 0 | 0 | 0 | 0 | 0 | 0 | 0 | 0 | 0 | 0 | 0 | 0 | 0 | 0 | 662 | 400 | 22 | 0.1466667 | 0.1368592
0.11 | 1.46 | 0.05 | 0.05 | 0 | 0.0026 | 0 | 0.008 | 0 | 0.008 | 0.59 | 0 | 0.028 | 0 | 0 | 0 | 0 | 0.093 | 0 | 0 | 0 | 0 | 0 | 0 | 0 | 655 | 337 | 18.3 | 0.122 | 0.1151128
0.11 | 1.5 | 0.1 | 0.013 | 0 | 0.0077 | 0 | 0.01 | 0 | 0.006 | 0 | 0 | 0 | 0 | 0 | 0 | 0 | 0 | 0 | 0 | 0 | 0 | 0 | 0 | 0 | 828 | 489 | 23 | 0.1533333 | 0.1426563
0.11 | 1.5 | 0.1 | 0.016 | 0 | 0.0101 | 0 | 0.01 | 0 | 0.005 | 0 | 0 | 0 | 0 | 0 | 0 | 0 | 0 | 0 | 0 | 0 | 0 | 0 | 0 | 0 | 830 | 460 | 23 | 0.1533333 | 0.1426563
0.11 | 1.5 | 0.28 | 0.028 | 0 | 0 | 0.002 | 0.016 | 0 | 0.002 | 0.35 | 0 | 0 | 0 | 0 | 0 | 0 | 0 | 0 | 0 | 0 | 0 | 0 | 0 | 0 | 658 | 395 | 24 | 0.16 | 0.14842
0.11 | 1.5 | 0.5 | 0.03 | 0 | 0.004 | 0 | 0.01 | 0 | 0.003 | 0.72 | 0 | 0.09 | 0 | 0.055 | 0 | 0 | 0 | 0 | 0 | 0 | 0 | 0 | 0 | 0 | 699 | 510 | 27 | 0.18 | 0.1655144
0.11 | 1.6 | 0.1 | 0.01 | 0 | 0.0063 | 0 | 0.01 | 0 | 0.005 | 0.4 | 0 | 0 | 0 | 0 | 0 | 0 | 0 | 0 | 0 | 0 | 0 | 0 | 0 | 0 | 498 | 250 | 35 | 0.2333333 | 0.2097205
0.11 | 1.61 | 0.26 | 0.0358 | 0 | 0 | 0 | 0.0133 | 0 | 0.0003 | 0.305 | 0 | 0 | 0.035 | 0 | 0 | 0 | 0 | 0 | 0 | 0 | 0 | 0 | 0 | 0 | 826 | 512 | 23.2 | 0.1546667 | 0.1438117
0.11 | 1.92 | 0.25 | 0 | 0.0032 | 0 | 0 | 0.007 | 0 | 0.001 | 0.1 | 0.2 | 0.022 | 0 | 0.018 | 0 | 0 | 0 | 0 | 0 | 0 | 0 | 0 | 0 | 0 | 922 | 602 | 14 | 0.09333333 | 0.08923113
0.11 | 1.99 | 0.011 | 0.006 | 0.0008 | 0.0038 | 0 | 0.008 | 0 | 0.003 | 0 | 0 | 0.016 | 0 | 0.015 | 0.2 | 0 | 0 | 0 | 0.16 | 0 | 0 | 0.002 | 0 | 0 | 500 | 280 | 36 | 0.24 | 0.2151114
0.11 | 2.2 | 0.1 | 0.015 | 0 | 0.0081 | 0 | 0.02 | 0 | 0.006 | 0 | 0 | 0 | 0 | 0 | 0 | 0 | 0 | 0 | 0 | 0 | 0 | 0 | 0 | 0 | 829 | 464 | 23 | 0.1533333 | 0.1426563
0.11 | 2.2 | 0.1 | 0.037 | 0 | 0.0037 | 0 | 0.02 | 0 | 0.006 | 0 | 0 | 0 | 0 | 0 | 0 | 0 | 0 | 0 | 0 | 0 | 0 | 0 | 0 | 0 | 648 | 367 | 28 | 0.1866667 | 0.1711483
0.11 | 2.5 | 0.55 | 0.041 | 0 | 0 | 0 | 0.009 | 0 | 0.001 | 0.53 | 0.23 | 0.02 | 0 | 0 | 0 | 0 | 0 | 0 | 0 | 0 | 0 | 0 | 0 | 0 | 1015 | 610 | 11 | 0.07333333 | 0.07076907
0.112 | 1.74 | 0.33 | 0.028 | 0 | 0.002 | 0 | 0.01 | 0 | 0.003 | 0 | 0 | 0 | 0.352 | 0 | 0 | 0 | 0 | 0 | 0 | 0 | 0 | 0 | 0 | 0 | 670 | 395 | 29 | 0.1933333 | 0.1767505
0.115 | 1.62 | 0.3 | 0.036 | 0 | 0 | 0.0015 | 0.016 | 0 | 0.003 | 0.362 | 0 | 0 | 0 | 0 | 0 | 0 | 0 | 0 | 0 | 0 | 0 | 0 | 0 | 0 | 640 | 383 | 26 | 0.1733333 | 0.1598487
0.115 | 2.2 | 0.42 | 0.41 | 0.0021 | 0 | 0 | 0.007 | 0 | 0.005 | 0.3 | 0.21 | 0.038 | 0 | 0.04 | 0 | 0 | 0 | 0 | 0 | 0 | 0 | 0 | 0 | 0 | 1035 | 736 | 9 | 0.06 | 0.05826891
0.116 | 1.52 | 0.35 | 0.035 | 0 | 0 | 0.0018 | 0.015 | 0 | 0.002 | 0.346 | 0 | 0 | 0 | 0 | 0 | 0 | 0 | 0 | 0 | 0 | 0 | 0 | 0 | 0 | 637 | 378 | 26 | 0.1733333 | 0.1598487
0.116 | 1.82 | 0.53 | 0.064 | 0 | 0.0024 | 0 | 0.008 | 0 | 0.0032 | 0 | 0.077 | 0.078 | 0.02 | 0.014 | 0 | 0 | 0 | 0 | 0 | 0 | 0 | 0 | 0 | 0 | 804 | 712 | 10 | 0.06666667 | 0.06453852
0.118 | 1.35 | 0.32 | 0.036 | 0 | 0 | 0.0018 | 0.016 | 0 | 0.002 | 0.263 | 0 | 0 | 0 | 0 | 0 | 0 | 0 | 0 | 0 | 0 | 0 | 0 | 0 | 0 | 600 | 330 | 32 | 0.2133333 | 0.1933714
0.118 | 2.65 | 0.67 | 0.034 | 0.0013 | 0.0028 | 0 | 0.006 | 0 | 0.002 | 0 | 0 | 0.043 | 0 | 0.025 | 0 | 0 | 0 | 0 | 0 | 0 | 0 | 0 | 0 | 0 | 1285 | 877 | 11.3 | 0.07533333 | 0.07263069
0.119 | 2.3 | 0.11 | 0 | 0.005 | 0 | 0 | 0.006 | 0 | 0.002 | 0.34 | 0.2 | 0.039 | 0.03 | 0.028 | 0 | 0 | 0 | 0 | 0 | 0 | 0 | 0 | 0 | 0 | 1232 | 1102 | 6 | 0.04 | 0.03922071
0.12 | 1.41 | 0.42 | 0.0314 | 0 | 0 | 0 | 0.0148 | 0 | 0.0012 | 0 | 0 | 0 | 0 | 0 | 0 | 0 | 0 | 0 | 0 | 0 | 0 | 0 | 0 | 0 | 649 | 384 | 23.9 | 0.1593333 | 0.1478451
0.12 | 1.5 | 0.033 | 0.07 | 0 | 0.005 | 0 | 0.008 | 0 | 0.003 | 0.35 | 0.13 | 0 | 0 | 0 | 0 | 0 | 0 | 0 | 0 | 0 | 0 | 0.004 | 0 | 0 | 630 | 303 | 28.4 | 0.1893333 | 0.1733929
0.12 | 1.5 | 0.09 | 0.097 | 0 | 0.0023 | 0 | 0.0082 | 0 | 0.0082 | 0.57 | 0 | 0.029 | 0 | 0 | 0 | 0 | 0.096 | 0 | 0 | 0 | 0 | 0 | 0 | 0 | 690 | 365 | 19.5 | 0.13 | 0.1222176
0.12 | 1.6 | 0.01 | 0.56 | 0 | 0.004 | 0 | 0.001 | 0 | 0.001 | 0 | 0 | 0.122 | 0 | 0 | 0 | 0 | 0 | 0 | 0 | 0 | 0 | 0 | 0 | 0.1061 | 948 | 698 | 13.1 | 0.08733333 | 0.08372822
0.12 | 1.65 | 0.32 | 0.032 | 0 | 0 | 0.0014 | 0.014 | 0 | 0.003 | 0.326 | 0 | 0 | 0 | 0 | 0 | 0 | 0 | 0 | 0 | 0 | 0 | 0 | 0 | 0 | 645 | 382 | 25 | 0.1666667 | 0.1541507
0.12 | 1.8 | 0.7 | 0.9 | 0.002 | 0.005 | 0 | 0.007 | 0 | 0.003 | 0.25 | 0 | 0 | 0 | 0.04 | 0 | 0 | 0 | 0 | 0 | 0 | 0 | 0.002 | 0 | 0 | 846 | 507 | 22.3 | 0.1486667 | 0.1386018
0.12 | 1.98 | 0.018 | 0.03 | 0.0004 | 0 | 0 | 0.01 | 0 | 0.002 | 0.2 | 0.31 | 0.012 | 0.02 | 0.01 | 0 | 0 | 0 | 0 | 0 | 0 | 0 | 0 | 0 | 0 | 630 | 331 | 28 | 0.1866667 | 0.1711483
0.12 | 2 | 0.6 | 0.1 | 0.003 | 0 | 0 | 0.006 | 0 | 0.004 | 0.2 | 0.4 | 0.06 | 0 | 0.045 | 0 | 0 | 0 | 0 | 0 | 0 | 0 | 0 | 0 | 0 | 998 | 756 | 9.5 | 0.06333333 | 0.06140863
0.12 | 2.01 | 0.013 | 0.003 | 0.0005 | 0.0039 | 0 | 0.011 | 0 | 0.003 | 0.2 | 0.32 | 0.013 | 0.02 | 0.011 | 0 | 0 | 0 | 0 | 0 | 0 | 0 | 0.001 | 0 | 0 | 600 | 330 | 30 | 0.2 | 0.1823216
0.12 | 2.12 | 0.6 | 0.035 | 0 | 0.003 | 0 | 0.009 | 0 | 0.003 | 0.5 | 0.2 | 0.03 | 0 | 0.015 | 0 | 0 | 0 | 0 | 0 | 0 | 0 | 0 | 0 | 0 | 1208 | 685 | 12 | 0.08 | 0.07696104
0.121 | 1.22 | 0 | 0 | 0 | 0 | 0 | 0 | 0 | 0 | 0.2 | 0.4 | 0 | 0 | 0 | 0 | 0 | 0 | 0 | 0 | 0 | 0 | 0 | 0 | 0 | 619 | 291 | 0 | 0 | 0
0.122 | 2.52 | 0.54 | 0.034 | 0.0011 | 0.003 | 0 | 0.01 | 0 | 0.001 | 0 | 0 | 0.033 | 0 | 0.036 | 0 | 0 | 0 | 0 | 0 | 0 | 0 | 0 | 0 | 0 | 1329 | 932 | 9.7 | 0.06466667 | 0.06266176
0.123 | 2.19 | 0.09 | 0.027 | 0.0024 | 0.0044 | 0 | 0.009 | 0 | 0.0008 | 0.45 | 0.22 | 0 | 0.16 | 0.038 | 0 | 0 | 0 | 0 | 0 | 0 | 0 | 0 | 0 | 0 | 1088 | 745 | 9.8 | 0.06533333 | 0.06328774
0.126 | 1.58 | 1.06 | 0.51 | 0 | 0.0023 | 0 | 0.006 | 0 | 0.002 | 0 | 0 | 0.104 | 0 | 0 | 0 | 0 | 0 | 0 | 0 | 0 | 0 | 0 | 0 | 0 | 930 | 631 | 23 | 0.1533333 | 0.1426563
0.128 | 1.95 | 0.27 | 0 | 0.0028 | 0 | 0 | 0.009 | 0 | 0.002 | 0.32 | 0.22 | 0.012 | 0.012 | 0 | 0 | 0 | 0 | 0 | 0 | 0 | 0 | 0 | 0 | 0 | 1228 | 884 | 10.5 | 0.07 | 0.06765865
0.129 | 1.68 | 0.82 | 0.102 | 0 | 0.0018 | 0 | 0.015 | 0 | 0.0034 | 0 | 0 | 0.238 | 0 | 0 | 0 | 0 | 0 | 0 | 0 | 0 | 0 | 0 | 0 | 0 | 1000 | 926 | 8 | 0.05333333 | 0.05195974
0.1291 | 1.5622 | 0.5168 | 0.0509 | 0 | 0.0025 | 0 | 0.0128 | 0 | 0.0029 | 0.3499 | 0.3499 | 0 | 0 | 0 | 0 | 0 | 0 | 0 | 0 | 0 | 0 | 0 | 0 | 0 | 801 | 508 | 18 | 0.12 | 0.1133287
0.13 | 0.05 | 0.4 | 0.5 | 0.001 | 0.004 | 0 | 0.008 | 0 | 0.004 | 0 | 0.002 | 0.03 | 0 | 0.02 | 0 | 0 | 0 | 0 | 0 | 0 | 0 | 0 | 0 | 0 | 512 | 271 | 31 | 0.2066667 | 0.1878617
0.13 | 2 | 0.6 | 0.05 | 0 | 0.004 | 0 | 0.013 | 0 | 0.008 | 0.55 | 0 | 0 | 0.1 | 0 | 0 | 0 | 0 | 0 | 0 | 0 | 0 | 0 | 0 | 0 | 1030 | 610 | 14 | 0.09333333 | 0.08923113
0.13 | 2.3 | 0.02 | 0.03 | 0 | 0.003 | 0 | 0.01 | 0 | 0.01 | 0.7 | 0 | 0.03 | 0.05 | 0.025 | 0 | 0 | 0 | 0 | 0 | 0 | 0 | 0 | 0 | 0 | 1036 | 548 | 14 | 0.09333333 | 0.08923113
0.13 | 2.3 | 0.8 | 0.1 | 0.0015 | 0.004 | 0 | 0.008 | 0 | 0.006 | 0 | 0.2 | 0.01 | 0 | 0.02 | 0 | 0 | 0 | 0 | 0 | 0 | 0 | 0 | 0.005 | 0 | 533 | 282 | 38 | 0.2533333 | 0.2258067
0.13 | 15 | 0.1 | 0.012 | 0 | 0.0088 | 0 | 0.02 | 0 | 0.005 | 0.5 | 0 | 0 | 0 | 0 | 0 | 0 | 0 | 0 | 0 | 0 | 0 | 0 | 0 | 0 | 635 | 365 | 32 | 0.2133333 | 0.1933714
0.131 | 2.98 | 0.63 | 0.028 | 0.0029 | 0.0033 | 0 | 0.009 | 0 | 0.002 | 0 | 0 | 0.045 | 0 | 0.022 | 0 | 0 | 0 | 0 | 0 | 0 | 0 | 0 | 0 | 0 | 1340 | 961 | 8.5 | 0.05666667 | 0.0551193
0.132 | 2.2 | 0.12 | 0 | 0.0001 | 0 | 0 | 0.008 | 0 | 0.003 | 0.58 | 0.28 | 0 | 0.025 | 0.024 | 0 | 0 | 0 | 0 | 0 | 0 | 0 | 0 | 0 | 0 | 1235 | 865 | 11.5 | 0.07666667 | 0.07386985
0.132 | 2.2 | 0.12 | 0 | 0.0001 | 0 | 0 | 0.008 | 0 | 0.003 | 0.58 | 0.28 | 0.0001 | 0.025 | 0.021 | 0 | 0 | 0 | 0 | 0 | 0 | 0 | 0 | 0 | 0 | 1232 | 878 | 10 | 0.06666667 | 0.06453852
0.132 | 2.2 | 0.12 | 0 | 0.0001 | 0 | 0 | 0.008 | 0 | 0.003 | 0.58 | 0.28 | 0.01 | 0.025 | 0.021 | 0 | 0 | 0 | 0 | 0 | 0 | 0 | 0 | 0 | 0 | 1222 | 893 | 12 | 0.08 | 0.07696104
0.132 | 2.24 | 0.62 | 0.049 | 0 | 0.0037 | 0.002 | 0.016 | 0 | 0.0023 | 0 | 0 | 0.126 | 0 | 0 | 0 | 0 | 0 | 0 | 0 | 0 | 0 | 0 | 0 | 0 | 792 | 621 | 20 | 0.1333333 | 0.1251631
0.14 | 1.9 | 0.7 | 0.03 | 0 | 0.005 | 0 | 0.014 | 0 | 0.006 | 0.45 | 0 | 0 | 0.08 | 0 | 0 | 0 | 0 | 0 | 0 | 0 | 0 | 0 | 0 | 0 | 1005 | 570 | 15 | 0.1 | 0.09531018
0.14 | 2 | 0.45 | 0.03 | 0 | 0.005 | 0 | 0.01 | 0 | 0.005 | 0.5 | 0 | 0.015 | 0 | 0.03 | 0 | 0 | 0 | 0 | 0 | 0 | 0 | 0 | 0 | 0 | 1254 | 965 | 10 | 0.06666667 | 0.06453852
0.14 | 2.1 | 0.03 | 0.8 | 0.0014 | 0.005 | 0 | 0.013 | 0 | 0.004 | 0 | 0.03 | 0.02 | 0 | 0.001 | 0 | 0 | 0 | 0 | 0 | 0 | 0 | 0 | 0 | 0 | 573 | 304 | 38 | 0.2533333 | 0.2258067
0.14 | 2.3 | 0.02 | 0.03 | 0 | 0.003 | 0 | 0.01 | 0 | 0.01 | 0.45 | 0 | 0.03 | 0.05 | 0.03 | 0 | 0 | 0 | 0 | 0 | 0 | 0 | 0 | 0 | 0 | 1030 | 521 | 13 | 0.08666667 | 0.08311491
0.14 | 2.61 | 0.51 | 0.004 | 0.0006 | 0.0042 | 0 | 0.007 | 0 | 0.003 | 0.8 | 0 | 0.012 | 0 | 0.007 | 0 | 0 | 0 | 0 | 0.42 | 0 | 0 | 0.002 | 0 | 0 | 1000 | 720 | 13 | 0.08666667 | 0.08311491
0.143 | 1.91 | 0.23 | 0.035 | 0 | 0.004 | 0 | 0.012 | 0 | 0.002 | 0.24 | 0.1 | 0 | 0 | 0 | 0 | 0 | 0 | 0 | 0 | 0 | 0 | 0 | 0 | 0 | 810 | 490 | 18 | 0.12 | 0.1133287
0.144 | 2.42 | 0.47 | 0.022 | 0.0016 | 0.0037 | 0 | 0.01 | 0 | 0.0016 | 0 | 0 | 0.035 | 0 | 0.043 | 0 | 0 | 0 | 0 | 0 | 0 | 0 | 0 | 0 | 0 | 1276 | 854 | 11.5 | 0.07666667 | 0.07386985
0.147 | 2.64 | 0.72 | 0.043 | 0.0024 | 0.0027 | 0 | 0.008 | 0 | 0.0008 | 0 | 0 | 0.038 | 0 | 0.044 | 0 | 0 | 0 | 0 | 0 | 0 | 0 | 0 | 0 | 0 | 1338 | 955 | 9.2 | 0.06133333 | 0.05952598
0.148 | 1.51 | 0.02 | 0.523 | 0 | 0.0036 | 0 | 0.001 | 0 | 0.001 | 0 | 0 | 0.122 | 0 | 0 | 0.05 | 0 | 0 | 0 | 0 | 0 | 0 | 0 | 0 | 0 | 865 | 750 | 27.8 | 0.1853333 | 0.170024
0.148 | 1.806 | 0.257 | 0.04 | 0 | 0.005 | 0 | 0.014 | 0 | 0.002 | 0.365 | 0.005 | 0.003 | 0.007 | 0.015 | 0 | 0 | 0 | 0 | 0 | 0 | 0 | 0 | 0 | 0 | 0 | 0 | 0 | 0 | 0
0.149 | 2.75 | 0.72 | 0.025 | 0.0017 | 0.0022 | 0 | 0.01 | 0 | 0.0008 | 0 | 0 | 0.013 | 0 | 0.025 | 0 | 0 | 0 | 0 | 0 | 0 | 0 | 0 | 0 | 0 | 1291 | 865 | 11.8 | 0.07866667 | 0.07572571
0.15 | 0.8 | 0.4 | 0.021 | 0 | 0.005 | 0 | 0.02 | 0 | 0.006 | 0 | 0.5 | 0 | 0 | 0 | 0 | 0 | 0 | 0 | 0 | 0 | 0 | 0 | 0 | 0 | 829 | 464 | 23 | 0.1533333 | 0.1426563
0.15 | 1.1 | 0.1 | 0.028 | 0 | 0.0033 | 0 | 0.01 | 0 | 0.004 | 0 | 0.3 | 0 | 0 | 0 | 0 | 0 | 0 | 0 | 0 | 0 | 0 | 0 | 0 | 0 | 603 | 310 | 28 | 0.1866667 | 0.1711483
0.15 | 1.1 | 0.2 | 0.035 | 0 | 0.003 | 0 | 0.01 | 0 | 0.005 | 0.6 | 0 | 0 | 0 | 0 | 0 | 0 | 0 | 0 | 0 | 0 | 0 | 0 | 0 | 0 | 591 | 296 | 29 | 0.1933333 | 0.1767505
0.15 | 1.3 | 1.3 | 0.1 | 0.0002 | 0.0032 | 0 | 0.015 | 0 | 0.006 | 0 | 0.03 | 0.03 | 0 | 0.02 | 0 | 0 | 0 | 0 | 0 | 0 | 0 | 0 | 0 | 0 | 621 | 329 | 39 | 0.26 | 0.2311117
0.15 | 1.4 | 0.1 | 0.019 | 0 | 0.0036 | 0 | 0.02 | 0 | 0.006 | 0.5 | 0 | 0 | 0 | 0 | 0 | 0 | 0 | 0 | 0 | 0 | 0 | 0 | 0 | 0 | 527 | 276 | 35 | 0.2333333 | 0.2097205
0.15 | 1.5 | 0.1 | 0.016 | 0 | 0.0089 | 0 | 0.02 | 0 | 0.006 | 0.5 | 0 | 0 | 0 | 0 | 0 | 0 | 0 | 0 | 0 | 0 | 0 | 0 | 0 | 0 | 566 | 333 | 34 | 0.2266667 | 0.2043005
0.15 | 1.5 | 0.1 | 0.024 | 0 | 0.0033 | 0 | 0.02 | 0 | 0.004 | 0.5 | 0 | 0 | 0 | 0 | 0 | 0 | 0 | 0 | 0 | 0 | 0 | 0 | 0 | 0 | 641 | 380 | 30 | 0.2 | 0.1823216
0.15 | 1.6 | 0.1 | 0.015 | 0 | 0.0035 | 0 | 0.01 | 0 | 0.004 | 0 | 0.3 | 0 | 0 | 0 | 0 | 0 | 0 | 0 | 0 | 0 | 0 | 0 | 0 | 0 | 594 | 338 | 28 | 0.1866667 | 0.1711483
0.15 | 1.6 | 0.8 | 0.01 | 0.0001 | 0.013 | 0 | 0.007 | 0 | 0.004 | 0 | 0.001 | 0.01 | 0 | 0.001 | 0 | 0 | 0 | 0 | 0 | 0 | 0 | 0 | 0 | 0 | 612 | 324 | 39 | 0.26 | 0.2311117
0.15 | 1.8 | 0.03 | 0.7 | 0.0015 | 0.002 | 0 | 0.013 | 0 | 0.006 | 0 | 0.1 | 0.01 | 0 | 0.001 | 0 | 0 | 0 | 0 | 0 | 0.01 | 0 | 0 | 0 | 0 | 623 | 330 | 38 | 0.2533333 | 0.2258067
0.15 | 2.25 | 0.02 | 0.02 | 0 | 0.003 | 0 | 0.01 | 0 | 0.01 | 0.2 | 0 | 0.03 | 0.05 | 0.025 | 0 | 0 | 0 | 0 | 0 | 0 | 0 | 0 | 0 | 0 | 986 | 482 | 15 | 0.1 | 0.09531018
0.15 | 2.59 | 0.49 | 0.03 | 0.0005 | 0 | 0 | 0.009 | 0 | 0.002 | 1 | 0 | 0.013 | 0 | 0.007 | 0 | 0 | 0 | 0 | 0.4 | 0 | 0 | 0 | 0 | 0 | 990 | 640 | 18 | 0.12 | 0.1133287
0.15 | 2.8 | 0.65 | 0.041 | 0 | 0 | 0 | 0.01 | 0 | 0.002 | 0.4 | 0.15 | 0.02 | 0 | 0 | 0 | 0 | 0 | 0 | 0 | 0 | 0 | 0 | 0 | 0 | 1018 | 616 | 10.5 | 0.07 | 0.06765865
0.153 | 3.05 | 0.65 | 0.037 | 0.0022 | 0.0028 | 0 | 0.0007 | 0 | 0.0013 | 0 | 0 | 0.043 | 0 | 0.037 | 0 | 0 | 0 | 0 | 0 | 0 | 0 | 0 | 0 | 0 | 1480 | 1135 | 3.9 | 0.026 | 0.02566775
0.154 | 1.6 | 0.01 | 0.56 | 0 | 0.004 | 0 | 0.001 | 0 | 0.001 | 0 | 0 | 0.122 | 0 | 0 | 0 | 0 | 0 | 0 | 0 | 0 | 0 | 0 | 0 | 0 | 945 | 811 | 23.6 | 0.1573333 | 0.1461185
0.157 | 1.43 | 0.3 | 0.041 | 0 | 0.0036 | 0 | 0.009 | 0 | 0.0023 | 0 | 0 | 0.07 | 0 | 0 | 0 | 0 | 0 | 0 | 0 | 0 | 0 | 0 | 0 | 0 | 827 | 638 | 22 | 0.1466667 | 0.1368592
0.158 | 2.56 | 0.84 | 0.022 | 0.0015 | 0.0028 | 0 | 0.007 | 0 | 0.0007 | 0 | 0 | 0.037 | 0 | 0.043 | 0 | 0 | 0 | 0 | 0 | 0 | 0 | 0 | 0 | 0 | 1364 | 987 | 7.6 | 0.05066667 | 0.04942488
0.16 | 1.5 | 0.1 | 0.013 | 0 | 0.0081 | 0 | 0.01 | 0 | 0.004 | 0 | 0 | 0 | 0 | 0 | 0 | 0 | 0 | 0 | 0 | 0 | 0 | 0 | 0 | 0 | 833 | 420 | 23 | 0.1533333 | 0.1426563
0.16 | 1.5 | 0.2 | 0.013 | 0 | 0.0037 | 0 | 0.01 | 0 | 0.005 | 0.6 | 0 | 0 | 0 | 0 | 0 | 0 | 0 | 0 | 0 | 0 | 0 | 0 | 0 | 0 | 570 | 342 | 33 | 0.22 | 0.1988509
0.16 | 1.5 | 0.2 | 0.022 | 0 | 0.0028 | 0 | 0.01 | 0 | 0.006 | 0.6 | 0 | 0 | 0 | 0 | 0 | 0 | 0 | 0 | 0 | 0 | 0 | 0 | 0 | 0 | 503 | 266 | 34 | 0.2266667 | 0.2043005
0.16 | 1.56 | 1.2 | 0.1 | 0.0002 | 0.003 | 0 | 0.011 | 0 | 0.004 | 0 | 0.03 | 0.02 | 0 | 0.01 | 0 | 0 | 0 | 0 | 0 | 0 | 0.03 | 0 | 0 | 0 | 652 | 346 | 38 | 0.2533333 | 0.2258067
0.16 | 1.6 | 0.5 | 0.03 | 0 | 0.004 | 0 | 0.01 | 0 | 0.003 | 0.22 | 0 | 0.07 | 0 | 0.032 | 0 | 0 | 0 | 0 | 0 | 0 | 0 | 0 | 0 | 0 | 1013 | 841 | 16 | 0.1066667 | 0.1013525
0.16 | 1.7 | 0.4 | 0.02 | 0 | 0 | 0 | 0.01 | 0 | 0.003 | 0.4 | 0.3 | 0 | 0 | 0 | 0 | 0 | 0 | 0 | 0 | 0 | 0 | 0 | 0 | 0 | 790 | 480 | 11 | 0.07333333 | 0.07076907
0.16 | 2.2 | 1.2 | 0.2 | 0.0013 | 0.0031 | 0 | 0.019 | 0 | 0.006 | 0 | 0.1 | 0.02 | 0 | 0.001 | 0 | 0 | 0 | 0 | 0.02 | 0 | 0 | 0 | 0 | 0 | 583 | 309 | 37 | 0.2466667 | 0.2204733
0.162 | 2.58 | 0.64 | 0.039 | 0.0024 | 0.0032 | 0 | 0.0005 | 0 | 0.0012 | 0 | 0 | 0.035 | 0 | 0.01 | 0 | 0 | 0 | 0 | 0 | 0 | 0 | 0 | 0 | 0 | 1274 | 839 | 12.2 | 0.08133333 | 0.07819485
0.164 | 2.82 | 0.55 | 0.038 | 0.0018 | 0.0032 | 0 | 0.01 | 0 | 0.001 | 0 | 0 | 0.025 | 0 | 0.027 | 0 | 0 | 0 | 0 | 0 | 0 | 0 | 0 | 0 | 0 | 1385 | 1004 | 6.8 | 0.04533333 | 0.04433581
0.17 | 1.15 | 0.062 | 0.002 | 0.0005 | 0.0038 | 0 | 0.011 | 0 | 0.003 | 0 | 0 | 0.014 | 0 | 0.015 | 0 | 0 | 0 | 0 | 0.29 | 0 | 0 | 0.002 | 0 | 0 | 560 | 325 | 33 | 0.22 | 0.1988509
0.17 | 1.89 | 0.02 | 0.7 | 0.0015 | 0.0036 | 0 | 0.01 | 0 | 0.006 | 0 | 0.02 | 0.03 | 0 | 0.03 | 0 | 0 | 0 | 0 | 0 | 0 | 0 | 0 | 0 | 0 | 621 | 329 | 35 | 0.2333333 | 0.2097205
0.173 | 2.73 | 0.95 | 0.034 | 0.0016 | 0.0029 | 0 | 0.005 | 0 | 0.0015 | 0 | 0 | 0.038 | 0 | 0.033 | 0 | 0 | 0 | 0 | 0 | 0 | 0 | 0 | 0 | 0 | 1407 | 1046 | 6.2 | 0.04133333 | 0.04050194
0.175 | 2.55 | 0.77 | 0.046 | 0.0018 | 0.0028 | 0 | 0.008 | 0 | 0.0009 | 0 | 0 | 0.026 | 0 | 0.033 | 0 | 0 | 0 | 0 | 0 | 0 | 0 | 0 | 0 | 0 | 1258 | 852 | 12.8 | 0.08533333 | 0.08188716
0.18 | 1.2 | 0.056 | 0.028 | 0.0005 | 0 | 0 | 0.01 | 0 | 0.004 | 0 | 0 | 0.015 | 0 | 0.015 | 0 | 0 | 0 | 0 | 0.3 | 0 | 0 | 0 | 0 | 0 | 547 | 344 | 28 | 0.1866667 | 0.1711483
0.194 | 2.65 | 0.66 | 0.049 | 0.0021 | 0.0026 | 0 | 0.009 | 0 | 0.0009 | 0 | 0 | 0.04 | 0 | 0.048 | 0 | 0 | 0 | 0 | 0 | 0 | 0 | 0 | 0 | 0 | 1421 | 1065 | 5.7 | 0.038 | 0.03729578
0.2 | 1.8 | 0.1 | 0.014 | 0 | 0.0083 | 0 | 0.02 | 0 | 0.006 | 0 | 0 | 0 | 0 | 0 | 0 | 0 | 0 | 0 | 0 | 0 | 0 | 0 | 0 | 0 | 831 | 440 | 24 | 0.16 | 0.14842
0.2 | 1.8 | 0.1 | 0.018 | 0 | 0.0101 | 0 | 0.02 | 0 | 0.005 | 0 | 0 | 0 | 0 | 0 | 0 | 0 | 0 | 0 | 0 | 0 | 0 | 0 | 0 | 0 | 835 | 460 | 22 | 0.1466667 | 0.1368592
0.2 | 2.1 | 0.7 | 0.1 | 0.0013 | 0.0032 | 0 | 0.01 | 0 | 0.007 | 0 | 0.05 | 0.05 | 0 | 0.05 | 0 | 0 | 0.03 | 0 | 0 | 0 | 0 | 0 | 0 | 0 | 612 | 324 | 37 | 0.2466667 | 0.2204733
0.204 | 0.529 | 0.005 | 0.021 | 0.0003 | 0.0069 | 0.002 | 0 | 0.035 | 0 | 0.035 | 0.014 | 0.0033 | 0.0033 | 0.0033 | 0 | 0 | 0 | 0 | 0 | 0 | 0 | 0 | 0 | 0 | 475 | 408 | 30 | 0.2 | 0.1823216
0.205 | 2.53 | 0.58 | 0.027 | 0.0025 | 0.0034 | 0 | 0.009 | 0 | 0.0008 | 0 | 0 | 0.025 | 0 | 0.038 | 0 | 0 | 0 | 0 | 0 | 0 | 0 | 0 | 0 | 0 | 1469 | 1126 | 4.3 | 0.02866667 | 0.02826347
0.21 | 1.5 | 0.8 | 0.1 | 0.0001 | 0.0044 | 0 | 0.009 | 0 | 0.004 | 0 | 0.001 | 0.001 | 0 | 0.001 | 0 | 0 | 0 | 0 | 0 | 0 | 0 | 0 | 0 | 0 | 593 | 314 | 38 | 0.2533333 | 0.2258067
0.21 | 1.8 | 0.1 | 0.75 | 0.002 | 0.003 | 0 | 0.014 | 0 | 0.009 | 0 | 0.2 | 0.03 | 0.02 | 0.002 | 0 | 0 | 0 | 0 | 0 | 0 | 0 | 0 | 0 | 0 | 651 | 345 | 39 | 0.26 | 0.2311117
0.23 | 1.6 | 0.03 | 0.05 | 0.001 | 0.004 | 0 | 0.007 | 0 | 0.003 | 0 | 0.2 | 0.05 | 0 | 0.01 | 0 | 0 | 0 | 0 | 0 | 0 | 0 | 0 | 0 | 0 | 655 | 347 | 21 | 0.14 | 0.1310283
0.23 | 1.8 | 1.1 | 0.01 | 0.0012 | 0.0025 | 0 | 0.022 | 0 | 0.004 | 0 | 0.3 | 0.005 | 0 | 0.003 | 0 | 0 | 0 | 0 | 0 | 0 | 0 | 0 | 0 | 0 | 655 | 347 | 37 | 0.2466667 | 0.2204733
0.336 | 1.53 | 1 | 0.075 | 0 | 0.0027 | 0 | 0.009 | 0 | 0.0027 | 0 | 0 | 0.062 | 0 | 0 | 0 | 0 | 0 | 0 | 0 | 0 | 0 | 0 | 0 | 0 | 1292 | 826 | 4 | 0.02666667 | 0.02631731
0.4 | 2.1 | 0.5 | 0.8 | 0.0005 | 0.003 | 0 | 0.008 | 0 | 0.005 | 0 | 0.3 | 0.003 | 0 | 0.003 | 0 | 0 | 0 | 0 | 0 | 0 | 0 | 0 | 0 | 0 | 731 | 387 | 24 | 0.16 | 0.14842
0.4 | 2.55 | 0.77 | 0.036 | 0 | 0.002 | 0 | 0.01 | 0 | 0.007 | 0 | 0 | 0.262 | 0.524 | 0.193 | 0 | 0 | 0 | 0 | 0 | 0 | 0 | 0 | 0 | 0 | 830 | 660 | 19 | 0.1266667 | 0.1192634
1.5 | 2.12 | 0.02 | 0.03 | 0 | 0 | 0 | 0.008 | 0 | 0.002 | 0 | 0.25 | 0 | 0 | 0.01 | 0 | 0 | 0 | 0 | 0 | 0 | 0 | 0 | 0 | 0 | 500 | 315 | 34 | 0.2266667 | 0.2043005